## Sheet1
Pressure (Gpa) | δP | Temperature (°C) | δT | Fe | δFe | Ni | δNi | S | δS | C | δC | Carbon_Mean | Carbon_Error
0.001 | 0 | 1200 | 24 | 88.55117 | 0.2 | 7.598784 | 0.4 | 0 | 0 | 3.850051 | 0.38 | 3.554229 | 0.02268523
0.001 | 0 | 1250 | 25 | 87.86008 | 0.4 | 8.436214 | 0.3 | 0 | 0 | 3.703704 | 0.36 | 3.409635 | 0.1205979
0.001 | 0 | 1280 | 25.6 | 86.31791 | 0.2 | 10.36217 | 0.5 | 0 | 0 | 3.31992 | 0.33 | 3.122082 | 0.1504032
0.001 | 0 | 1310 | 26.2 | 88.01611 | 0.2 | 8.962739 | 0.2 | 0 | 0 | 3.021148 | 0.3 | 2.935266 | 0.26972
0.001 | 0 | 1360 | 27.2 | 89.0329 | 0.2 | 8.574277 | 0.2 | 0 | 0 | 2.392822 | 0.24 | 2.544788 | 0.2339636
0.001 | 0 | 1390 | 27.8 | 88.16327 | 0.2 | 9.693878 | 0.2 | 0 | 0 | 2.142857 | 0.21 | 2.255731 | 0.1168443
0.001 | 0 | 1400 | 28 | 88.51149 | 0.2 | 9.490509 | 0.2 | 0 | 0 | 1.998002 | 0.2 | 2.274647 | 0.114521
0.001 | 0 | 1400 | 28 | 93.81 | 0.9381 | 0 | 0 | 1.94 | 0.194 | 4.25 | 0.425 | 3.733377 | 0.3132004
0.001 | 0 | 1400 | 28 | 90.81 | 0.9081 | 3.5 | 0.175 | 1.63 | 0.163 | 4.06 | 0.406 | 3.935583 | 0.09526043
0.001 | 0 | 1400 | 28 | 87.02 | 0.8702 | 7.3 | 0.365 | 1.8 | 0.18 | 3.88 | 0.388 | 3.830329 | 0.08436779
0.001 | 0 | 1400 | 28 | 82.8 | 0.828 | 11.5 | 0.575 | 2.16 | 0.216 | 3.54 | 0.354 | 3.511107 | 0.1346793
0.001 | 0 | 1400 | 28 | 76.24 | 0.7624 | 17.2 | 0.86 | 3.48 | 0.348 | 3.08 | 0.308 | 3.078617 | 0.05171848
0.001 | 0 | 1400 | 28 | 74.77 | 0.7477 | 18.5 | 0.925 | 3.67 | 0.367 | 3.06 | 0.306 | 3.052837 | 0.05824134
0.001 | 0 | 1400 | 28 | 72.05 | 0.7205 | 21.4 | 1.07 | 3.6 | 0.36 | 2.95 | 0.295 | 3.006631 | 0.06586247
0.001 | 0 | 1400 | 28 | 68.26 | 0.6826 | 24.4 | 1.22 | 4.41 | 0.441 | 2.93 | 0.293 | 2.904315 | 0.06708418
0.001 | 0 | 1400 | 28 | 68.22 | 0.6822 | 24.5 | 1.225 | 4.47 | 0.447 | 2.81 | 0.281 | 2.902085 | 0.06420639
0.001 | 0 | 1400 | 28 | 71.13 | 0.7113 | 0 | 0 | 28.7 | 2.87 | 0.17 | 0.017 | 0.2272312 | 0.0362202
0.001 | 0 | 1400 | 28 | 67.9 | 0.679 | 4.4 | 0.22 | 27.5 | 2.75 | 0.2 | 0.02 | 0.2273836 | 0.03960693
0.001 | 0 | 1400 | 28 | 64.79 | 0.6479 | 8.7 | 0.435 | 26.3 | 2.63 | 0.21 | 0.021 | 0.2453143 | 0.08317554
0.001 | 0 | 1400 | 28 | 62.09 | 0.6209 | 13 | 0.65 | 24.6 | 2.46 | 0.31 | 0.031 | 0.3202417 | 0.1528427
0.001 | 0 | 1400 | 28 | 59.43 | 0.5943 | 17.6 | 0.88 | 22.6 | 2.26 | 0.37 | 0.037 | 0.5579759 | 0.1847544
0.001 | 0 | 1400 | 28 | 57.64 | 0.5764 | 20.2 | 1.01 | 21.7 | 2.17 | 0.46 | 0.046 | 0.534926 | 0.0907736
0.001 | 0 | 1400 | 28 | 56.48 | 0.5648 | 22 | 1.1 | 21 | 2.1 | 0.52 | 0.052 | 0.5642827 | 0.08551863
0.001 | 0 | 1400 | 28 | 55.56 | 0.5556 | 24.2 | 1.21 | 19.6 | 1.96 | 0.64 | 0.064 | 0.6991173 | 0.2260036
0.001 | 0 | 1400 | 28 | 55.41 | 0.5541 | 24.9 | 1.245 | 19 | 1.9 | 0.69 | 0.069 | 0.7751946 | 0.2487783
0.001 | 0 | 1400 | 28 | 60.79 | 0.6079 | 25.1 | 1.255 | 12.9 | 1.29 | 1.21 | 0.121 | 1.405295 | 0.4790626
0.001 | 0 | 1400 | 28 | 59.09 | 0.5909 | 26.3 | 1.315 | 13.5 | 1.35 | 1.11 | 0.111 | 1.261766 | 0.3101451
0.001 | 0 | 1200 | 24 | 94.47 | 0.9447 | 0 | 0 | 2.03 | 0.203 | 3.5 | 0.35 | 3.539662 | 0.2725619
0.001 | 0 | 1200 | 24 | 72.4 | 0.724 | 0 | 0 | 27.43 | 2.743 | 0.17 | 0.017 | 0.260518 | 0.03664361
0.001 | 0 | 1300 | 26 | 94.19 | 0.9419 | 0 | 0 | 1.97 | 0.197 | 3.84 | 0.384 | 3.662652 | 0.3077689
0.001 | 0 | 1300 | 26 | 72.14 | 0.7214 | 0 | 0 | 27.65 | 2.765 | 0.21 | 0.021 | 0.254723 | 0.03744909
0.001 | 0 | 1400 | 28 | 93.96 | 0.9396 | 0 | 0 | 1.89 | 0.189 | 4.15 | 0.415 | 3.804671 | 0.2117053
0.001 | 0 | 1400 | 28 | 94.66 | 0.9466 | 0 | 0 | 2.11 | 0.211 | 3.23 | 0.323 | 3.464539 | 0.476516
0.001 | 0 | 1400 | 28 | 94.6 | 0.946 | 0 | 0 | 2.45 | 0.245 | 2.95 | 0.295 | 3.115818 | 0.1769545
0.001 | 0 | 1400 | 28 | 94.29 | 0.9429 | 0 | 0 | 3.1 | 0.31 | 2.61 | 0.261 | 2.722859 | 0.1566872
0.001 | 0 | 1400 | 28 | 94.5 | 0.945 | 0 | 0 | 3.47 | 0.347 | 2.03 | 0.203 | 2.625715 | 0.09025421
0.001 | 0 | 1400 | 28 | 79.26 | 0.7926 | 0 | 0 | 20.53 | 2.053 | 0.21 | 0.021 | 0.3309747 | 0.1143875
0.001 | 0 | 1400 | 28 | 75.56 | 0.7556 | 0 | 0 | 24.12 | 2.412 | 0.32 | 0.032 | 0.3111038 | 0.09380831
0.001 | 0 | 1400 | 28 | 74.73 | 0.7473 | 0 | 0 | 25.03 | 2.503 | 0.24 | 0.024 | 0.278637 | 0.1023782
0.001 | 0 | 1400 | 28 | 74.43 | 0.7443 | 0 | 0 | 25.37 | 2.537 | 0.2 | 0.02 | 0.2674982 | 0.1022495
0.001 | 0 | 1400 | 28 | 72.2 | 0.722 | 0 | 0 | 27.62 | 2.762 | 0.18 | 0.018 | 0.2254594 | 0.03887068
0.001 | 0 | 1500 | 30 | 93.94 | 0.9394 | 0 | 0 | 1.72 | 0.172 | 4.34 | 0.434 | 3.829563 | 0.2155045
0.001 | 0 | 1500 | 30 | 94.51 | 0.9451 | 0 | 0 | 1.84 | 0.184 | 3.65 | 0.365 | 3.721197 | 0.2850271
0.001 | 0 | 1500 | 30 | 94.53 | 0.9453 | 0 | 0 | 2.29 | 0.229 | 3.18 | 0.318 | 3.20303 | 0.1946081
0.001 | 0 | 1500 | 30 | 94.19 | 0.9419 | 0 | 0 | 3.11 | 0.311 | 2.7 | 0.27 | 2.679009 | 0.1765381
0.001 | 0 | 1500 | 30 | 93.99 | 0.9399 | 0 | 0 | 3.81 | 0.381 | 2.2 | 0.22 | 2.403871 | 0.1412551
0.001 | 0 | 1500 | 30 | 92.7 | 0.927 | 0 | 0 | 5.73 | 0.573 | 1.57 | 0.157 | 2.345462 | 0.1848578
0.001 | 0 | 1500 | 30 | 89.77 | 0.8977 | 0 | 0 | 9.33 | 0.933 | 0.9 | 0.09 | 1.679118 | 0.4881507
0.001 | 0 | 1500 | 30 | 82.48 | 0.8248 | 0 | 0 | 16.99 | 1.699 | 0.53 | 0.053 | 0.7539616 | 0.4483123
0.001 | 0 | 1500 | 30 | 80.21 | 0.8021 | 0 | 0 | 19.33 | 1.933 | 0.46 | 0.046 | 0.464982 | 0.1656037
0.001 | 0 | 1500 | 30 | 78.12 | 0.7812 | 0 | 0 | 21.47 | 2.147 | 0.41 | 0.041 | 0.3846919 | 0.04809228
0.001 | 0 | 1500 | 30 | 75.31 | 0.7531 | 0 | 0 | 24.37 | 2.437 | 0.32 | 0.032 | 0.3067044 | 0.09766862
0.001 | 0 | 1500 | 30 | 75.25 | 0.7525 | 0 | 0 | 24.38 | 2.438 | 0.37 | 0.037 | 0.3050225 | 0.09928038
0.001 | 0 | 1500 | 30 | 73.07 | 0.7307 | 0 | 0 | 26.66 | 2.666 | 0.27 | 0.027 | 0.2360669 | 0.07780591
0.001 | 0 | 1500 | 30 | 72.34 | 0.7234 | 0 | 0 | 27.5 | 2.75 | 0.16 | 0.016 | 0.2134332 | 0.05414666
0.001 | 0 | 1600 | 32 | 93.78 | 0.9378 | 0 | 0 | 1.6 | 0.16 | 4.62 | 0.462 | 3.86896 | 0.2268544
0.001 | 0 | 1600 | 32 | 94.51 | 0.9451 | 0 | 0 | 1.79 | 0.179 | 3.7 | 0.37 | 3.746678 | 0.3593713
0.001 | 0 | 1600 | 32 | 93.95 | 0.9395 | 0 | 0 | 3.23 | 0.323 | 2.82 | 0.282 | 2.73283 | 0.3170051
0.001 | 0 | 1600 | 32 | 93.97 | 0.9397 | 0 | 0 | 3.72 | 0.372 | 2.31 | 0.231 | 2.515594 | 0.3287296
0.001 | 0 | 1600 | 32 | 91.97 | 0.9197 | 0 | 0 | 6.39 | 0.639 | 1.64 | 0.164 | 2.122557 | 0.2923708
0.001 | 0 | 1600 | 32 | 80.17 | 0.8017 | 0 | 0 | 19.24 | 1.924 | 0.59 | 0.059 | 0.5774218554 | 0.2319788
0.001 | 0 | 1600 | 32 | 77.12 | 0.7712 | 0 | 0 | 22.54 | 2.254 | 0.34 | 0.034 | 0.3777975 | 0.09013051
0.001 | 0 | 1600 | 32 | 75.11 | 0.7511 | 0 | 0 | 24.63 | 2.463 | 0.26 | 0.026 | 0.2995779 | 0.09735608
0.001 | 0 | 1600 | 32 | 73.13 | 0.7313 | 0 | 0 | 26.63 | 2.663 | 0.24 | 0.024 | 0.2316071 | 0.07762816
0.001 | 0 | 1600 | 32 | 71.97 | 0.7197 | 0 | 0 | 27.88 | 2.788 | 0.15 | 0.015 | 0.2029255 | 0.06189307
0.001 | 0 | 1200 | 24 | 72.4 | 0.724 | 0 | 0 | 27.43 | 2.743 | 0.17 | 0.017 | 0.2599141 | 0.0383515
0.001 | 0 | 1300 | 26 | 72.14 | 0.7214 | 0 | 0 | 27.65 | 2.765 | 0.21 | 0.021 | 0.2557531 | 0.03712902
0.001 | 0 | 1400 | 28 | 72.2 | 0.722 | 0 | 0 | 27.62 | 2.762 | 0.18 | 0.018 | 0.2251559 | 0.04033472
0.001 | 0 | 1400 | 28 | 75.56 | 0.7556 | 0 | 0 | 24.12 | 2.412 | 0.32 | 0.032 | 0.3118361 | 0.09434331
0.001 | 0 | 1400 | 28 | 74.73 | 0.7473 | 0 | 0 | 25.03 | 2.503 | 0.24 | 0.024 | 0.2794472 | 0.1054318
0.001 | 0 | 1400 | 28 | 74.43 | 0.7443 | 0 | 0 | 25.37 | 2.537 | 0.2 | 0.02 | 0.2644626 | 0.1017554
0.001 | 0 | 1400 | 28 | 79.26 | 0.7926 | 0 | 0 | 20.53 | 2.053 | 0.21 | 0.021 | 0.3291709 | 0.1111717
0.001 | 0 | 1500 | 30 | 72.34 | 0.7234 | 0 | 0 | 27.5 | 2.75 | 0.16 | 0.016 | 0.2131342 | 0.05438271
0.001 | 0 | 1500 | 30 | 73.07 | 0.7307 | 0 | 0 | 26.66 | 2.666 | 0.27 | 0.027 | 0.233992 | 0.07518644
0.001 | 0 | 1500 | 30 | 75.31 | 0.7531 | 0 | 0 | 24.37 | 2.437 | 0.32 | 0.032 | 0.3070462 | 0.0970137
0.001 | 0 | 1500 | 30 | 75.25 | 0.7525 | 0 | 0 | 24.38 | 2.438 | 0.37 | 0.037 | 0.3075723 | 0.09883997
0.001 | 0 | 1500 | 30 | 78.12 | 0.7812 | 0 | 0 | 21.47 | 2.147 | 0.41 | 0.041 | 0.385481 | 0.04853043
0.001 | 0 | 1500 | 30 | 80.21 | 0.8021 | 0 | 0 | 19.33 | 1.933 | 0.46 | 0.046 | 0.4717294 | 0.1631707
0.001 | 0 | 1500 | 30 | 82.48 | 0.8248 | 0 | 0 | 16.99 | 1.699 | 0.53 | 0.053 | 0.7478913 | 0.4441032
0.001 | 0 | 1600 | 32 | 71.97 | 0.7197 | 0 | 0 | 27.88 | 2.788 | 0.15 | 0.015 | 0.2034137 | 0.06267557
0.001 | 0 | 1600 | 32 | 73.13 | 0.7313 | 0 | 0 | 26.63 | 2.663 | 0.24 | 0.024 | 0.2325988 | 0.07668692
0.001 | 0 | 1600 | 32 | 75.11 | 0.7511 | 0 | 0 | 24.63 | 2.463 | 0.26 | 0.026 | 0.2970825 | 0.09469273
0.001 | 0 | 1600 | 32 | 77.12 | 0.7712 | 0 | 0 | 22.54 | 2.254 | 0.34 | 0.034 | 0.3808752 | 0.09069862
0.001 | 0 | 1600 | 32 | 80.17 | 0.8017 | 0 | 0 | 19.24 | 1.924 | 0.59 | 0.059 | 0.5725638 | 0.2230531
2 | 0.2 | 1600 | 32 | 73.62447 | 0.3691613 | 20.54291 | 0.3797935 | 0 | 0 | 5.832618 | 0.35 | 5.515294 | 0.08131465
2 | 0.2 | 1600 | 32 | 56.3372 | 1.029571 | 38.20684 | 1.649911 | 0 | 0 | 5.455959 | 0.43 | 5.282535 | 0.06599635
2 | 0.2 | 1600 | 32 | 39.14483 | 1.634276 | 55.5855 | 2.364135 | 0 | 0 | 5.269675 | 0.43 | 5.198296 | 0.06092269
2 | 0.2 | 1600 | 32 | 17.90366 | 0.4773472 | 77.45279 | 1.517057 | 0 | 0 | 4.643549 | 0.55 | 4.507459 | 0.02715176
2 | 0.2 | 1600 | 32 | 60.47838 | 0.3 | 0 | 0 | 39.30181 | 0.25 | 0.2198124 | 0.07 | 0.3335195 | 0.02190152
2 | 0.2 | 1600 | 32 | 63.69522 | 0.44 | 0 | 0 | 35.98298 | 0.57 | 0.3217946 | 0.14 | 0.3267194 | 0.02639259
2 | 0.2 | 1600 | 32 | 69.97468 | 0.57 | 0 | 0 | 29.76316 | 0.68 | 0.2621594 | 0.04 | 0.2859094 | 0.04666523
2 | 0.2 | 1600 | 32 | 70.87868 | 0.9 | 0 | 0 | 28.83918 | 0.64 | 0.2821443 | 0.06 | 0.3750655 | 0.1415244
2 | 0.2 | 1600 | 32 | 91.8264 | 0.714 | 0 | 0 | 2.611977 | 0.18 | 5.561625 | 0.18 | 5.31888 | 0.1614734
2 | 0.2 | 1600 | 32 | 70.81145 | 0.824 | 0 | 0 | 28.86581 | 0.8459 | 0.3227358 | 0.0831 | 0.361357 | 0.1341999
2 | 0.2 | 1600 | 32 | 91.98828 | 0.536 | 0 | 0 | 2.141817 | 0.366 | 5.869899 | 0.22 | 5.367659 | 0.1551597
2 | 0.2 | 1600 | 32 | 70.74222 | 0.536 | 0 | 0 | 29.00933 | 0.62 | 0.2484507 | 0.1 | 0.3354622 | 0.1069698
2 | 0.2 | 1600 | 32 | 91.7024 | 0.97 | 0 | 0 | 2.513214 | 0.63 | 5.784382 | 0.6 | 5.319943 | 0.1923514
2 | 0.2 | 1600 | 32 | 83.47612 | 0.66 | 8.929822 | 0.2 | 1.91711 | 0.33 | 5.676946 | 0.6 | 5.270111 | 0.1317241
2 | 0.2 | 1600 | 32 | 61.44372 | 1.72 | 11.77832 | 1.57 | 26.42565 | 1.56 | 0.3523038 | 0.1 | 0.2585576 | 0.09603735
2 | 0.2 | 1600 | 32 | 59.53714 | 0.75 | 30.06301 | 0.75 | 5.139578 | 0.86 | 5.260273 | 0.29 | 4.914167 | 0.2229786
2 | 0.2 | 1600 | 32 | 42.87694 | 0.5343895 | 47.42995 | 1.302311 | 4.821767 | 0.4451204 | 4.871336 | 0.20079 | 4.716569 | 0.1577771
2 | 0.2 | 1600 | 32 | 33.73253 | 1.39 | 56.67157 | 1.17 | 4.827414 | 0.45 | 4.768484 | 0.28 | 4.54946 | 0.1764049
2 | 0.2 | 1600 | 32 | 24.41972 | 1.11 | 67.43964 | 0.85 | 4.649377 | 0.4 | 3.491264 | 0.36 | 3.678367 | 0.07896253
2 | 0.2 | 1600 | 32 | 8.367923 | 1.39 | 83.9447 | 1.17 | 4.963377 | 3.47 | 2.724004 | 0.25 | 3.07114 | 1.056445
2 | 0.2 | 1600 | 32 | 83.35268 | 0.956462 | 8.834123 | 0.5335231 | 2.673055 | 0.6677386 | 5.140141 | 0.26 | 5.082411 | 0.2052651
2 | 0.2 | 1600 | 32 | 61.00706 | 2.19 | 9.63663 | 2.57 | 29.13501 | 1.54 | 0.2213082 | 0.15 | 0.2417695 | 0.04831036
2 | 0.2 | 1600 | 32 | 78.9697 | 0.7752908 | 13.13542 | 0.4908841 | 2.874321 | 0.3628832 | 5.020559 | 0.31 | 4.917309 | 0.1167628
2 | 0.2 | 1600 | 32 | 57.62588 | 1.511364 | 15.33219 | 0.9929064 | 26.62627 | 1.299749 | 0.4156656 | 0.1 | 0.2369639 | 0.102287
2 | 0.2 | 1600 | 32 | 56.06087 | 1.95 | 17.9476 | 2.02 | 25.38677 | 1.68 | 0.6047537 | 0.24 | 0.4286471 | 0.1888809
2 | 0.2 | 1600 | 32 | 69.41471 | 1.65 | 22.32116 | 1.95 | 3.481741 | 1.35 | 4.782391 | 0.63 | 4.823039 | 0.1861453
2 | 0.2 | 1600 | 32 | 51.0055 | 1.29 | 22.67568 | 2.09 | 26.06586 | 1.44 | 0.2529683 | 0.07 | 0.525942 | 0.1094949
2 | 0.2 | 1600 | 32 | 61.06612 | 0.75 | 25.10786 | 0.91 | 10.26251 | 0.71 | 3.56351 | 0.1942715 | 3.330644 | 0.101343
2 | 0.2 | 1600 | 32 | 40.86013 | 0.4540445 | 45.92228 | 1.135924 | 10.53476 | 0.9608037 | 2.682832 | 0.1808845 | 2.64701 | 0.05922666
2 | 0.2 | 1600 | 32 | 31.86596 | 0.65 | 56.02052 | 0.94 | 10.03119 | 0.86 | 2.082324 | 0.4270153 | 2.222529 | 0.1036283
2 | 0.2 | 1600 | 32 | 25.8813 | 0.39 | 62.59019 | 2 | 9.406942 | 0.96 | 2.121566 | 0.26401 | 2.237666 | 0.2870797
2 | 0.2 | 1600 | 32 | 7.625447 | 0.29 | 80.93417 | 1.29 | 9.510195 | 0.67 | 1.930188 | 0.132005 | 2.00888 | 0.1229014
2 | 0.2 | 1600 | 32 | 83.74363 | 0.94 | 7.119557 | 0.45 | 3.642432 | 0.76 | 5.49438 | 0.16 | 5.034703 | 0.1744792
2 | 0.2 | 1600 | 32 | 64.89124 | 0.6712325 | 8.131569 | 0.6275168 | 26.80504 | 0.9809587 | 0.1721503 | 0.06 | 0.2226122 | 0.0481699
2 | 0.2 | 1600 | 32 | 80.66298 | 0.58 | 11.71271 | 0.34 | 2.541436 | 0.34 | 5.082873 | 0.84 | 5.031207 | 0.1352782
2 | 0.2 | 1600 | 32 | 60.85111 | 2.08 | 12.62509 | 2.62 | 26.43283 | 1.81 | 0.09097342 | 0.07 | 0.2458272 | 0.09932667
2 | 0.2 | 1600 | 32 | 77.42506 | 1 | 14.76501 | 1.46 | 2.958919 | 1.75 | 4.851017 | 0.4 | 4.908454 | 0.4496458
2 | 0.2 | 1600 | 32 | 57.42534 | 1.8 | 16.85835 | 1.96 | 25.51453 | 1.18 | 0.2017756 | 0.1 | 0.3363952 | 0.192005
2 | 0.2 | 1600 | 32 | 54.63486 | 1.150707 | 27.03306 | 0.9616774 | 16.54116 | 1.243963 | 1.790924 | 0.1419676 | 1.702602 | 0.1863908
2 | 0.2 | 1600 | 32 | 36.99307 | 1.609031 | 43.25683 | 0.8552774 | 17.89997 | 1.194445 | 1.850125 | 0.21 | 1.766759 | 0.148979
2 | 0.2 | 1600 | 32 | 22.89247 | 0.4268882 | 60.28371 | 1.34198 | 14.84927 | 0.9243633 | 1.974557 | 0.2 | 1.934607 | 0.05259169
2 | 0.2 | 1600 | 32 | 9.705801 | 1.87 | 73.29206 | 1.24 | 15.54741 | 1.58 | 1.454729 | 0.27 | 1.862881 | 0.1074361
2 | 0.2 | 1600 | 32 | 41.8665 | 0.79 | 22.4814 | 0.68 | 35.27004 | 0.54 | 0.3820586 | 0.14 | 0.3792964 | 0.006981323
2 | 0.2 | 1600 | 32 | 0 | 0 | 65.14514 | 0.64 | 34.4531 | 0.86 | 0.4017647 | 0.12 | 0.4080842 | 0.01734677
2 | 0.2 | 1500 | 30 | 43.32101 | 0.781676 | 44.69587 | 0.4229831 | 9.188413 | 0.4453798 | 2.794703 | 0.1957 | 2.786307 | 0.1365615
2 | 0.2 | 1500 | 30 | 73.02173 | 0.5564495 | 21.72455 | 0.7196767 | 0 | 0 | 5.253714 | 0.1396716 | 5.21286 | 0.1304403
2 | 0.2 | 1500 | 30 | 72.4093 | 0.3317338 | 18.12093 | 0.1729783 | 4.610009 | 0.1562074 | 4.85976 | 0.02740671 | 4.395393 | 0.1670426
2 | 0.2 | 1500 | 30 | 73.89651 | 0.6526551 | 17.20716 | 0.6763013 | 3.867036 | 0.883 | 5.02929 | 0.1455153 | 4.468817 | 0.3822689
2 | 0.2 | 1500 | 30 | 74.91041 | 0.2074917 | 17.06524 | 0.3270345 | 4.291124 | 0.2122958 | 3.733228 | 0.1049993 | 4.287757 | 0.3107808
2 | 0.2 | 1500 | 30 | 57.89386 | 1.196026 | 17.99128 | 1.567547 | 23.86411 | 2.001832 | 0.250754 | 0.203367 | 0.5310951 | 0.4066168
2 | 0.2 | 1500 | 30 | 93.4631 | 0.2491506 | 0 | 0 | 1.526795 | 0.1622185 | 5.0101 | 0.008372644 | 4.953655 | 0.1231428
2 | 0.2 | 1500 | 30 | 84.28538 | 0.8586873 | 9.312534 | 0.6750839 | 2.697215 | 1.028401 | 3.70487 | 0.2 | 4.762269 | 0.2509899
2 | 0.2 | 1500 | 30 | 64.42209 | 0.89 | 9.168273 | 1.06 | 25.86598 | 1.26 | 0.5436497 | 0.16 | 0.3077659 | 0.05927721
2 | 0.2 | 1500 | 30 | 56.49385 | 0.2192714 | 30.75891 | 0.4653395 | 10.25421 | 0.2439696 | 2.493022 | 0.07755458 | 3.026242 | 0.06965642
2 | 0.2 | 1300 | 26 | 56.74258 | 0.93766 | 29.60121 | 0.6779337 | 11.17708 | 1.261938 | 2.479137 | 0.1630477 | 2.450197 | 0.3730478
2 | 0.2 | 1300 | 26 | 71.00549 | 0.7498488 | 17.35849 | 0.3205203 | 8.079465 | 0.7465586 | 3.556562 | 0.1542844 | 3.424144 | 0.1481432
2 | 0.2 | 1300 | 26 | 58.05337 | 0.6360898 | 17.23003 | 1.585897 | 23.07105 | 4.554686 | 1.64555 | 0.453773 | 0.8627665 | 0.5789804
2 | 0.2 | 1300 | 26 | 83.39472 | 0.5237705 | 8.728456 | 0.1975992 | 3.704334 | 0.3747639 | 4.172487 | 0.1226827 | 4.227577 | 0.1236493
2 | 0.2 | 1300 | 26 | 64.46576 | 2.522277 | 9.451921 | 0.5208384 | 25.66921 | 3.031628 | 0.4131056 | 0.5875847 | 0.430942 | 0.1650572
2 | 0.2 | 1300 | 26 | 73.62883 | 0.87 | 17.45415 | 1.41 | 6.667766 | 1.44 | 2.249247 | 0.2258824 | 3.677745 | 0.2377544
2 | 0.2 | 1300 | 26 | 60.74845 | 1.41 | 15.40612 | 1.71 | 23.42133 | 1.41 | 0.4240978 | 0.1341176 | 0.605632 | 0.3710811
2 | 0.2 | 1300 | 26 | 93.24711 | 0.74 | 0 | 0 | 1.904919 | 0.48 | 4.847969 | 0.15 | 4.796963 | 0.1412248
2 | 0.2 | 1300 | 26 | 42.79305 | 1.929022 | 44.83108 | 2.24 | 10.07963 | 2.31 | 2.296246 | 0.67 | 2.462397 | 0.3888838
2 | 0.2 | 1300 | 26 | 79.55624 | 1.157027 | 10.54765 | 0.309529 | 6.310218 | 1.105489 | 3.585896 | 0.2470588 | 3.715681 | 0.1769659
2 | 0.2 | 1300 | 26 | 63.05538 | 1.411868 | 11.13078 | 0.89083016 | 25.37668 | 2.69656 | 0.4371653 | 0.2517647 | 0.4228117 | 0.1656827
2 | 0.2 | 1200 | 24 | 64.87954 | 1.86 | 14.86368 | 1.33 | 19.22235 | 2.22 | 1.034432 | 0.31 | 1.151223 | 0.538895
2 | 0.2 | 1200 | 24 | 82.24791 | 1.99 | 6.862792 | 0.66 | 6.811697 | 1.94 | 4.077601 | 0.3 | 3.910692 | 0.2693999
2 | 0.2 | 1200 | 24 | 65.16532 | 1.66 | 7.975788 | 0.9 | 26.55563 | 2.21 | 0.3032619 | 0.1 | 0.3165558 | 0.07276312
2 | 0.2 | 1200 | 24 | 61.98152 | 0.61 | 24.36047 | 1.24 | 11.66075 | 1.39 | 1.997256 | 0.14 | 2.154633 | 0.5655587
2 | 0.2 | 1200 | 24 | 83.22591 | 3.41 | 6.598818 | 0.99 | 6.014495 | 2.1 | 4.160781 | 0.2 | 4.020973 | 0.2486744
2 | 0.2 | 1200 | 24 | 64.16784 | 1.86 | 6.958477 | 0.73 | 28.63373 | 1.68 | 0.2399475 | 0.06 | 0.2804227 | 0.04469634
2 | 0.2 | 1200 | 24 | 81.46551 | 1.01 | 8.677651 | 0.29 | 5.603686 | 1.18 | 4.253158 | 0.34 | 3.96302 | 0.09079764
2 | 0.2 | 1200 | 24 | 63.4366 | 1.57 | 9.379132 | 1.21 | 26.95106 | 2.04 | 0.2332108 | 0.19 | 0.2825326 | 0.05845622
2 | 0.2 | 1200 | 24 | 70.37984 | 1.96 | 17.96657 | 2.18 | 8.040844 | 1.5 | 3.612741 | 0.6075949 | 3.415484 | 0.3439207
2 | 0.2 | 1200 | 24 | 82.09067 | 0.55 | 9.032851 | 0.43 | 5.060816 | 0.7 | 3.815658 | 0.2674419 | 3.968281 | 0.07473404
2 | 0.2 | 1200 | 24 | 65.45189 | 2.18 | 9.083119 | 1.73 | 25.26337 | 7.36 | 0.2016231 | 0.2 | 0.5073217 | 0.5731222
2 | 0.2 | 1200 | 24 | 75.32748 | 0.97 | 15.59953 | 0.71 | 6.245827 | 0.81 | 2.827164 | 0.17 | 3.792558 | 0.1264573
2 | 0.2 | 1200 | 24 | 59.87796 | 1.95 | 16.29265 | 1.76 | 23.58757 | 1.57 | 0.2418204 | 0.08 | 0.5509753 | 0.4144932
2 | 0.2 | 1200 | 24 | 65.71756 | 0.84 | 21.32553 | 1.29 | 11.0019 | 1.23 | 1.955007 | 0.17 | 2.555401 | 0.4379725
2 | 0.2 | 1200 | 24 | 79.748 | 0.74 | 12.14723 | 0.49 | 3.913335 | 0.76 | 4.19144 | 0.3 | 4.187442 | 0.2925022
2 | 0.2 | 1200 | 24 | 60.62768 | 1.16 | 13.05305 | 1.57 | 26.18731 | 1.72 | 0.1319516 | 0.19 | 0.2298025 | 0.07660459
2 | 0.2 | 1200 | 24 | 81.85848 | 0.84 | 10.13625 | 0.48 | 3.61866 | 0.53 | 4.386611 | 0.2611765 | 4.28279 | 0.1999289
2 | 0.2 | 1200 | 24 | 62.06356 | 2.97 | 11.60766 | 1.55 | 26.06401 | 2.01 | 0.2647727 | 0.1694118 | 0.277646 | 0.0850888
2 | 0.2 | 1200 | 24 | 64.84077 | 1.43 | 15.91124 | 1.11 | 17.55414 | 1.54 | 1.693856 | 0.09176471 | 1.501552 | 0.2905413
2 | 0.2 | 1200 | 24 | 92.4698 | 0.2993 | 0 | 0 | 1.950644 | 0.1988 | 5.579554 | 0.3082353 | 4.990473 | 0.1656671
2 | 0.2 | 1200 | 24 | 41.72269 | 1.45 | 43.85256 | 1.64 | 12.4576 | 2.34 | 1.967147 | 0.97 | 1.969485 | 0.4183253
3.5 | 0.35 | 1400 | 28 | 74.43318 | 0.5356875 | 20.20439 | 0.5499164 | 0 | 0 | 5.362423 | 0.3793812 | 5.111636 | 0.1024315
3.5 | 0.35 | 1400 | 28 | 91.41858 | 0.8 | 0 | 0 | 3.478171 | 0.37 | 5.103245 | 0.06 | 4.757192 | 0.06870525
3.5 | 0.35 | 1400 | 28 | 72.87885 | 1.015 | 0 | 0 | 26.34246 | 0.77 | 0.7786841 | 0.16 | 0.9424787 | 0.08293074
3.5 | 0.35 | 1400 | 28 | 72.7143 | 0.59 | 17.55951 | 0.27 | 6.050749 | 0.36 | 3.675444 | 0.16 | 3.726568 | 0.1605232
3.5 | 0.35 | 1400 | 28 | 69.76377 | 0.5951382 | 16.59423 | 0.420357 | 10.46889 | 0.4824926 | 3.173113 | 0.2800607 | 3.175909 | 0.04830688
3.5 | 0.35 | 1400 | 28 | 56.29058 | 0.6435978 | 30.14192 | 1.25214 | 10.85393 | 0.9121116 | 2.713567 | 0.3774592 | 2.74421 | 0.1818712
3.5 | 0.35 | 1400 | 28 | 82.64629 | 0.906432 | 8.778572 | 0.1017667 | 4.485972 | 0.735555 | 4.089167 | 0.1025105 | 4.150106 | 0.250922
3.5 | 0.35 | 1400 | 28 | 41.2601 | 1.17 | 45.25924 | 1.2 | 10.85854 | 1.57 | 2.622126 | 0.19 | 2.480055 | 0.2478488
3.5 | 0.35 | 1400 | 28 | 92.48333 | 0.5836351 | 0 | 0 | 2.683329 | 0.2050868 | 4.833346 | 0.4048673 | 4.79565 | 0.03848561
3.5 | 0.35 | 1400 | 28 | 72.16781 | 1.408488 | 0 | 0 | 27.41005 | 1.324353 | 0.4221323 | 0.0941846 | 0.9573419 | 0.08172753
5 | 0.5 | 1600 | 32 | 73.86437 | 0.218241 | 20.78999 | 0.218241 | 0 | 0 | 5.345641 | 0.2321622 | 5.340081 | 0.03487921
5 | 0.5 | 1600 | 32 | 64.21361 | 0.58104 | 18.71363 | 0.58104 | 15.21499 | 0.7315888 | 1.857774 | 0.09377034 | 1.950459 | 0.2216222
5 | 0.5 | 1600 | 32 | 44.24287 | 0.3387728 | 42.9118 | 0.3387728 | 10.21111 | 0.9045858 | 2.63422 | 0.09263483 | 2.733247 | 0.07044932
5 | 0.5 | 1600 | 32 | 88.78495 | 0.2742805 | 0 | 0 | 6.309169 | 0.1199201 | 4.905886 | 0.0532944 | 4.697291 | 0.349328
7 | 0.7 | 1600 | 32 | 75.77635 | 0.8125857 | 18.65565 | 0.8125857 | 0 | 0 | 5.568002 | 0.3288724 | 5.43293 | 0.05078333
7 | 0.7 | 1600 | 32 | 64.20358 | 0.6193245 | 18.78435 | 0.6193245 | 14.9625 | 0.2872656 | 2.049579 | 0.3380178 | 2.076533 | 0.1171759
7 | 0.7 | 1600 | 32 | 43.16342 | 0.7965258 | 43.63484 | 0.7965258 | 10.44441 | 0.7678058 | 2.757341 | 0.1313486 | 2.712681 | 0.04066386
7 | 0.7 | 1600 | 32 | 86.86312 | 0.6775432 | 0 | 0 | 8.844002 | 0.1481014 | 4.292878 | 0.4555354 | 3.934464 | 0.1896913
3.5 | 0.35 | 1500 | 30 | 89.12523 | 0.23 | 0 | 0 | 8.038708 | 1.09 | 2.836064 | 0.34 | 3.366364 | 0.2808113
3.5 | 0.35 | 1600 | 32 | 89.20661 | 0.32 | 0 | 0 | 4.897577 | 0.36 | 5.89581 | 0.33 | 5.240009 | 0.2556682
3.5 | 0.35 | 1600 | 32 | 66.49193 | 0.84 | 0 | 0 | 32.11019 | 0.63 | 1.397883 | 0.51 | 0.3966762 | 0.04151524
5 | 0.5 | 1500 | 30 | 90.70685 | 0.5 | 0 | 0 | 6.239256 | 0.62 | 3.053898 | 0.22 | 3.519719 | 0.4416638
6 | 0.6 | 800 | 16 | 29.23168 | 0.5 | 46.81019 | 0.7 | 23.10883 | 0.8 | 0.8492988 | 0.07 | 0.9440549 | 0.06635589
6 | 0.6 | 900 | 18 | 29.24566 | 0.7 | 46.08713 | 0.8 | 23.69907 | 0.8 | 0.9681323 | 0.06 | 0.9415386 | 0.05249435
6 | 0.6 | 1000 | 20 | 31.04301 | 0.6 | 48.83836 | 0.9 | 19.08057 | 0.9 | 1.038062 | 0.07 | 1.05375 | 0.07836023
6 | 0.6 | 1050 | 21 | 32.03062 | 0.3 | 52.27639 | 0.2 | 14.30298 | 0.8 | 1.390008 | 0.05 | 1.401187 | 0.05527243
6 | 0.6 | 1100 | 22 | 34.51399 | 0.6 | 52.92815 | 0.9 | 10.66613 | 0.6 | 1.891729 | 0.14 | 1.829509 | 0.05025363
6 | 0.6 | 1150 | 23 | 34.25145 | 0.7 | 54.17217 | 0.8 | 9.858725 | 0.9 | 1.717654 | 0.09 | 1.817723 | 0.09842185
6 | 0.6 | 1200 | 24 | 34.54473 | 0.9 | 53.21486 | 0.8 | 10.28355 | 0.5 | 1.956869 | 0.06 | 1.896479 | 0.0769061
8 | 0.8 | 800 | 16 | 28.15371 | 1 | 49.98518 | 1.4 | 21.04119 | 1 | 0.819915 | 0.07 | 0.84240868 | 0.08899966
8 | 0.8 | 900 | 18 | 31.04787 | 2 | 49.05961 | 2.3 | 19.10638 | 2 | 0.7861479 | 0.09 | 0.8821901 | 0.0959846
8 | 0.8 | 1000 | 20 | 33.94048 | 0.3 | 48.87031 | 0.7 | 16.22375 | 0.5 | 0.9654623 | 0.08 | 1.091684 | 0.08004133
8 | 0.8 | 1050 | 21 | 33.9217 | 1 | 49.99507 | 1.5 | 14.98866 | 0.9 | 1.094567 | 0.07 | 1.248742 | 0.09298943
8 | 0.8 | 1100 | 22 | 32.5623 | 0.4 | 55.19706 | 0.6 | 10.52318 | 0.6 | 1.717463 | 0.06 | 1.797823 | 0.04886096
8 | 0.8 | 1400 | 28 | 31.84969 | 0.4 | 57.26917 | 0.3 | 8.841555 | 0.5 | 2.039586 | 0.11 | 2.109704 | 0.1905733
6 | 0.6 | 800 | 16 | 29.51594 | 0.4 | 46.34002 | 0.9 | 23.12082 | 1 | 1.023219 | 0.07 | 0.9589216 | 0.06055529
6 | 0.6 | 900 | 18 | 29.91115 | 0.7 | 47.28529 | 0.8 | 21.9151 | 0.6 | 0.8884501 | 0.07 | 0.9561054 | 0.05607053
6 | 0.6 | 1000 | 20 | 31.19358 | 0.2 | 49.14744 | 0.6 | 18.65597 | 0.6 | 1.003009 | 0.06 | 1.044216 | 0.07113636
6 | 0.6 | 1050 | 21 | 33.06865 | 0.4 | 48.64811 | 1.1 | 17.08714 | 1.7 | 1.1961 | 0.07 | 1.13987 | 0.1935839
6 | 0.6 | 1100 | 22 | 30.72349 | 0.8 | 53.51833 | 1.3 | 14.17245 | 0.9 | 1.585728 | 0.12 | 1.576041 | 0.0680447
8 | 0.8 | 800 | 16 | 27.97342 | 0.4 | 49.00308 | 1 | 22.31921 | 0.8 | 0.7042952 | 0.05 | 0.76587326 | 0.05448839
8 | 0.8 | 900 | 18 | 30.81177 | 1 | 47.79775 | 1 | 20.54118 | 1.1 | 0.8492988 | 0.06 | 0.839031976 | 0.07122809
8 | 0.8 | 1000 | 20 | 33.05867 | 0.4 | 48.84344 | 0.7 | 16.97607 | 0.5 | 1.121811 | 0.05 | 0.9586399 | 0.1093309
8 | 0.8 | 1050 | 21 | 33.35331 | 0.9 | 51.62772 | 1 | 13.68085 | 0.9 | 1.338127 | 0.11 | 1.361537 | 0.1064179
8 | 0.8 | 1100 | 22 | 31.91382 | 0.4 | 55.06896 | 0.6 | 11.17487 | 0.7 | 1.842344 | 0.08 | 1.794365 | 0.04274368
8 | 0.8 | 1400 | 28 | 29.83436 | 0.5 | 55.87707 | 0.6 | 12.87168 | 0.7 | 1.416883 | 0.08 | 1.535763 | 0.1676634
6 | 0.6 | 800 | 16 | 29.28084 | 0.4 | 47.08675 | 0.5 | 22.752 | 0.8 | 0.8804036 | 0.05 | 0.9329759 | 0.06317995
6 | 0.6 | 900 | 18 | 30.0782 | 0.7 | 45.41809 | 1 | 23.56126 | 0.8 | 0.9424504 | 0.09 | 0.9475402 | 0.05226583
6 | 0.6 | 1000 | 20 | 30.43178 | 0.4 | 49.00702 | 0.7 | 19.46448 | 0.6 | 1.09673 | 0.03 | 1.078947 | 0.06896903
6 | 0.6 | 1050 | 21 | 31.80995 | 0.5 | 50.13086 | 0.8 | 17.01228 | 0.8 | 1.04691 | 0.08 | 1.125112 | 0.1460181
6 | 0.6 | 1100 | 22 | 29.67716 | 0.8 | 51.73451 | 1.1 | 16.74353 | 1.4 | 1.844796 | 0.16 | 1.556235 | 0.2475747
8 | 0.8 | 800 | 16 | 28.28521 | 1 | 47.43665 | 0.4 | 23.4728 | 1.2 | 0.8053428 | 0.04 | 0.7711806 | 0.04615726
8 | 0.8 | 900 | 18 | 30.86233 | 0.4 | 47.20121 | 0.5 | 21.18003 | 0.6 | 0.7564297 | 0.07 | 0.8031783 | 0.06398014
8 | 0.8 | 1000 | 20 | 31.31375 | 0.6 | 49.8776 | 0.8 | 18.05386 | 0.7 | 0.754794 | 0.08 | 0.8809369 | 0.06137509
8 | 0.8 | 1050 | 21 | 32.34231 | 0.9 | 48.21213 | 1 | 18.6822 | 0.9 | 0.7633588 | 0.06 | 0.8370903 | 0.06735667
8 | 0.8 | 1100 | 22 | 31.31253 | 1 | 50.12005 | 0.9 | 17.70708 | 1 | 0.8603441 | 0.06 | 0.974907 | 0.1717113
8 | 0.8 | 1400 | 28 | 28.89359 | 0.9 | 51.24333 | 1.2 | 19.12816 | 1.1 | 0.734924 | 0.08 | 1.134784 | 0.1498015
6 | 0.6 | 1800 | 36 | 86.1336 | 0.7 | 0 | 0 | 9.51417 | 0.5 | 4.352227 | 0.2 | 4.219679 | 0.1745387
6 | 0.6 | 1800 | 36 | 76.57841 | 0.7 | 0 | 0 | 21.58859 | 0.7 | 1.832994 | 0.02 | 1.725745 | 0.07556529
6 | 0.6 | 1800 | 36 | 63.91519 | 0.3 | 0 | 0 | 35.71429 | 0.3 | 0.3705228 | 0.1 | 0.3583161 | 0.03346406
6 | 0.6 | 1800 | 36 | 80.50505 | 0.2 | 5.050505 | 0.8 | 10.40404 | 1 | 4.040404 | 0.06 | 3.970524 | 0.1683603
6 | 0.6 | 1800 | 36 | 70.67745 | 0.5 | 5.156724 | 0.2 | 22.75025 | 0.5 | 1.415571 | 0.02 | 1.365841 | 0.08989015
6 | 0.6 | 1800 | 36 | 58.74499 | 0.2 | 4.00534 | 0.4 | 36.97237 | 0.2 | 0.2772928 | 0.13 | 0.288803 | 0.03985383
6 | 0.6 | 1800 | 36 | 70.87087 | 0.1 | 14.31431 | 0.7 | 11.41141 | 1.3 | 3.403403 | 0.02 | 3.476963 | 0.2638157
6 | 0.6 | 1800 | 36 | 59.85951 | 0.1 | 16.59371 | 0.2 | 22.70182 | 3.3 | 0.8449557 | 0.19 | 1.041787 | 0.5062817
6 | 0.6 | 1800 | 36 | 48.05235 | 0.3 | 16.15377 | 0.1 | 35.57918 | 0.2 | 0.214702 | 0.16 | 0.2373419 | 0.03478373
6 | 0.6 | 2000 | 40 | 85.87174 | 0.2 | 0 | 0 | 9.519038 | 1 | 4.609218 | 0.08 | 4.415308 | 0.1516338
6 | 0.6 | 2000 | 40 | 74.84848 | 0.2 | 0 | 0 | 23.43434 | 1.8 | 1.717172 | 0.02 | 1.585404 | 0.1905401
6 | 0.6 | 2000 | 40 | 65.73254 | 0.9 | 0 | 0 | 33.99959 | 1.3 | 0.2678755 | 0.08 | 0.6695998216 | 0.06043508
6 | 0.6 | 2000 | 40 | 80.75025 | 0.4 | 4.738401 | 0.2 | 10.0691 | 0.4 | 4.442251 | 0.02 | 4.219165 | 0.07487803
6 | 0.6 | 2000 | 40 | 71.47117 | 0.6 | 4.473161 | 0.2 | 22.56461 | 1.1 | 1.491054 | 0.02 | 1.49659 | 0.1294708
6 | 0.6 | 2000 | 40 | 56.84253 | 0.4 | 4.898459 | 0.7 | 37.6569 | 0.3 | 0.6021023 | 0.36 | 0.5631184578 | 0.03947054
6 | 0.6 | 2000 | 40 | 67.87513 | 0.5 | 15.40785 | 0.6 | 13.49446 | 0.7 | 3.222558 | 0.01 | 3.057058 | 0.1220872
6 | 0.6 | 2000 | 40 | 56.61538 | 0.2 | 17.23077 | 0.3 | 24.92308 | 0.1 | 1.230769 | 0.02 | 0.8976951 | 0.04587929
6 | 0.6 | 2000 | 40 | 45.90533 | 0.5 | 16.35825 | 0.2 | 37.11277 | 0.2 | 0.6236581 | 0.15 | 0.4794824422 | 0.03025473
4 | 0.4 | 2000 | 40 | 83.6715 | 0.6 | 5.31401 | 0.2 | 5.410628 | 0.6 | 5.603865 | 0.2 | 5.561152 | 0.1196982
4 | 0.4 | 1800 | 36 | 83.65571 | 0.4 | 5.802708 | 0.1 | 4.642166 | 0.5 | 5.89942 | 0.4 | 5.610185 | 0.1693502
3 | 0.3 | 1800 | 36 | 86.74464 | 0.6 | 5.263158 | 0.1 | 2.631579 | 0.2 | 5.360624 | 0.1 | 5.581394 | 0.09010219
6 | 0.6 | 1800 | 36 | 85.26212 | 0.5 | 6.132542 | 0.4 | 2.769535 | 0.3 | 5.835806 | 0.2 | 5.68469 | 0.1474579
3 | 0.3 | 1800 | 36 | 85.72816 | 0.6 | 6.019417 | 0.2 | 2.912621 | 0.3 | 5.339806 | 0 | 5.514413 | 0.09366285
3 | 0.3 | 1700 | 34 | 85.10224 | 0.8 | 5.93963 | 0.1 | 3.99221 | 0.9 | 4.96592 | 0.2 | 5.221548 | 0.1262965
1.5 | 0.15 | 1600 | 32 | 87.30159 | 0.4 | 5.357143 | 0.1 | 2.281746 | 0.3 | 5.059524 | 0.2 | 5.17665 | 0.2395203
6 | 0.6 | 2000 | 40 | 90.16147 | 0.6 | 5.014542 | 0.4 | 0.01002908 | 0 | 4.81396 | 0.4 | 5.192774 | 0.1751092
4 | 0.4 | 2000 | 40 | 90.44266 | 0.7 | 5.030181 | 0.3 | 0 | 0 | 4.527163 | 0.5 | 5.094178 | 0.1851092
1.5 | 0.15 | 1600 | 32 | 85.72825 | 0.5 | 4.985337 | 0.1 | 4.301075 | 0.5 | 4.985337 | 0.2 | 4.962414 | 0.2529985
8 | 0.8 | 2000 | 40 | 86.21032 | 1.3 | 5.257937 | 0.7 | 3.174603 | 1.8 | 5.357143 | 0.2 | 5.754133 | 0.398329
8 | 0.8 | 2000 | 40 | 90.31936 | 0.4 | 4.191617 | 0.4 | 0 | 0 | 5.489022 | 0.5 | 5.653083 | 0.3818547
8 | 0.8 | 2100 | 42 | 89.34673 | 0.6 | 5.025126 | 0.1 | 0 | 0 | 5.628141 | 0.3 | 5.617596 | 0.3522722
8 | 0.8 | 2200 | 44 | 90.13092 | 1.3 | 4.934542 | 0.6 | 0 | 0 | 4.934542 | 0.4 | 5.340854 | 0.3546522
2 | 0.2 | 1700 | 34 | 87.6 | 0.5 | 7.6 | 0.8 | 0 | 0 | 4.8 | 0.9 | 5.600586 | 0.06283192
2 | 0.2 | 1800 | 36 | 86.7 | 0.4 | 7.7 | 0.2 | 0 | 0 | 5.6 | 0.5 | 5.690821 | 0.0509593
3 | 0.3 | 1600 | 32 | 86.97828 | 0.5 | 7.716945 | 0.6 | 0 | 0 | 5.304774 | 0.4 | 5.357617 | 0.07009428
3 | 0.3 | 1700 | 34 | 87.28729 | 0.2 | 7.307307 | 0.8 | 0 | 0 | 5.405405 | 0.6 | 5.501099 | 0.07315999
3 | 0.3 | 1800 | 36 | 86.7 | 0.3 | 7.5 | 0.3 | 0 | 0 | 5.8 | 0.4 | 5.640911 | 0.05293749
1 | 0.1 | 1500 | 30 | 89.32136 | 0.5 | 6.287425 | 0.5 | 0 | 0 | 4.391218 | 0.2 | 4.435264 | 0.2389524
1 | 0.1 | 1600 | 32 | 89.3838 | 0.5 | 5.672626 | 0.9 | 0 | 0 | 4.943573 | 0.5 | 5.076478 | 0.3987119
1 | 0.1 | 1700 | 34 | 88.4 | 0.3 | 6 | 0.3 | 0 | 0 | 5.6 | 0.1 | 5.95086 | 0.2643214
2 | 0.2 | 1500 | 30 | 88.71129 | 0.4 | 5.894106 | 0.1 | 0 | 0 | 5.394605 | 0.3 | 5.346371 | 0.1647995
2 | 0.2 | 1600 | 32 | 88.51149 | 0.4 | 5.694306 | 0.5 | 0 | 0 | 5.794206 | 0.3 | 5.613337 | 0.1418432
2 | 0.2 | 1700 | 34 | 89.27322 | 0.3 | 5.028491 | 0.7 | 0 | 0 | 5.698291 | 0.4 | 5.724194 | 0.05865868
2 | 0.2 | 1800 | 36 | 88.78879 | 0.3 | 5.605606 | 0.8 | 0 | 0 | 5.605606 | 0.1 | 5.819042 | 0.07783275
3 | 0.3 | 1500 | 30 | 90.40959 | 0.2 | 4.695305 | 0.2 | 0 | 0 | 4.895105 | 0.2 | 5.356449 | 0.1032067
3 | 0.3 | 1700 | 34 | 88.5 | 0.4 | 6 | 0.1 | 0 | 0 | 5.5 | 0.8 | 5.666989 | 0.06873727
3 | 0.3 | 1800 | 36 | 88.51149 | 0.4 | 5.294705 | 0.7 | 0 | 0 | 6.193806 | 0.3 | 5.801163 | 0.06073514
1 | 0.1 | 1500 | 30 | 88.5344 | 0.7 | 4.885344 | 0.7 | 0 | 0 | 6.580259 | 0.6 | 4.704901 | 0.2266777
1 | 0.1 | 1700 | 34 | 87.7 | 0.8 | 4.9 | 0.1 | 0 | 0 | 7.4 | 0.4 | 6.075176 | 0.2270341
1 | 0.1 | 1800 | 36 | 88.53119 | 0.8 | 4.929577 | 0.9 | 0 | 0 | 6.539235 | 0.3 | 6.077079 | 0.1038798
2 | 0.2 | 1500 | 30 | 88.38839 | 0.4 | 5.205205 | 0.2 | 0 | 0 | 6.406406 | 0.2 | 5.507869 | 0.161882
2 | 0.2 | 1600 | 32 | 87.95181 | 0.3 | 4.919679 | 0.2 | 0 | 0 | 7.128514 | 2 | 5.607001 | 0.1045245
2 | 0.2 | 1700 | 34 | 87.81614 | 0.2 | 4.947812 | 0.1 | 0 | 0 | 7.23605 | 0.3 | 5.735487 | 0.06668689
2 | 0.2 | 1800 | 36 | 88.39116 | 0.4 | 5.009499 | 0.7 | 0 | 0 | 6.59934 | 0.2 | 5.85769 | 0.04554342
3 | 0.3 | 1500 | 30 | 88.55205 | 0.5 | 4.766653 | 0.7 | 0 | 0 | 6.681292 | 0.7 | 5.437488 | 0.2557533
3 | 0.3 | 1700 | 34 | 87.72105 | 0.8 | 5.285243 | 0.8 | 0 | 0 | 6.993706 | 0.7 | 5.742744 | 0.08892013
2 | 0.2 | 1800 | 36 | 86.19545 | 0.6 | 5.515962 | 0.46 | 0.8786488 | 0.03 | 7.409938 | 0.7 | 5.987585 | 0.08801765
2 | 0.2 | 1800 | 36 | 86.10245 | 0.53 | 5.635504 | 0.21 | 0.5635504 | 0.09 | 7.698501 | 0.7 | 6.213816 | 0.0886177
2 | 0.2 | 1800 | 36 | 87.86939 | 0.13 | 5.290349 | 0.05 | 1.188262 | 0.04 | 5.651994 | 0.7 | 5.762228 | 0.06670756
5 | 0.5 | 1800 | 36 | 88.06198 | 1.01 | 3.659904 | 0.44 | 2.324396 | 0.23 | 5.953716 | 0.7 | 5.916661 | 0.1237084
5 | 0.5 | 1800 | 36 | 85.73191 | 1.45 | 5.859375 | 1.02 | 2.724095 | 1.46 | 5.684622 | 0.7 | 5.780373 | 0.3113942
5 | 0.5 | 1800 | 36 | 86.06839 | 2.37 | 5.665722 | 1.43 | 1.568191 | 0.69 | 6.697693 | 0.7 | 5.99759 | 0.285267
5 | 0.5 | 1800 | 36 | 83.72411 | 1.04 | 7.948691 | 0.21 | 1.839975 | 0.81 | 6.487225 | 0.7 | 5.85378 | 0.2404843
5 | 0.5 | 1900 | 38 | 86.56068 | 0.3 | 5.124914 | 0.17 | 2.17241 | 1.11 | 6.141997 | 0.7 | 5.924356 | 0.1640545
5 | 0.5 | 1800 | 36 | 89.48209 | 0.61 | 4.889732 | 0.7 | 1.526794 | 0.26 | 4.101387 | 0.7 | 6.124734 | 0.1322767
5 | 0.5 | 1800 | 36 | 87.06791 | 0.72 | 4.45303 | 0.11 | 1.769012 | 0.29 | 6.710045 | 0.7 | 6.05739 | 0.2377636
5 | 0.5 | 1800 | 36 | 87.23537 | 0.35 | 5.977584 | 0.84 | 1.743462 | 0.38 | 5.043587 | 0.7 | 6.081474 | 0.2552099
5 | 0.5 | 1800 | 36 | 88.09842 | 0.49 | 4.540307 | 0.03 | 1.904664 | 0.3 | 5.456605 | 0.7 | 6.042524 | 0.3110822
6 | 0.6 | 1800 | 36 | 86.71787 | 0.53 | 5.499232 | 0.13 | 1.966206 | 0.04 | 5.816692 | 0.7 | 5.842155 | 0.1543222
6 | 0.6 | 1800 | 36 | 86.2062 | 0.65 | 4.190649 | 0.35 | 3.534283 | 0.2 | 6.068868 | 0.7 | 5.730208 | 0.161818
7 | 0.7 | 1800 | 36 | 85.74974 | 0.71 | 5.635988 | 0.26 | 3.69183 | 0.46 | 4.922441 | 0.7 | 5.413595 | 0.1648666
8 | 0.8 | 1800 | 36 | 85.34101 | 0.15 | 5.606419 | 0.04 | 1.995679 | 0.26 | 7.056887 | 0.7 | 5.785898 | 0.3129358
2 | 0.2 | 1150 | 23 | 94.12356 | 0.4 | 0 | 0 | 1.557007 | 0.12 | 4.319437 | 0.2 | 4.706054 | 0.1082952
2 | 0.2 | 1150 | 23 | 71.49885 | 0.65 | 0 | 0 | 27.9992 | 0.62 | 0.5019576 | 0.1 | 0.5995586318 | 0.1023781
2 | 0.2 | 1350 | 27 | 93.1405 | 0.54 | 0 | 0 | 1.938335 | 0.11 | 4.921161 | 0.4 | 4.795753 | 0.05866843
2 | 0.2 | 1350 | 27 | 72.3737 | 0.39 | 0 | 0 | 26.6239 | 0.58 | 1.002406 | 0.3 | 0.9071527 | 0.09540157
2 | 0.2 | 1600 | 32 | 92.14035 | 0.71 | 0 | 0 | 2.345865 | 0.22 | 5.513784 | 0.3 | 5.352105 | 0.1732368
2 | 0.2 | 2000 | 40 | 91.76412 | 0.43 | 0 | 0 | 2.438781 | 0.24 | 5.797101 | 0.3 | 5.629586 | 0.1250288
4 | 0.4 | 1350 | 27 | 91.57061 | 0.6 | 0 | 0 | 3.417861 | 0.16 | 5.011527 | 0.2 | 4.733584 | 0.05019165
4 | 0.4 | 1600 | 32 | 90.56831 | 0.65 | 0 | 0 | 4.019244 | 0.21 | 5.412449 | 0.1 | 5.21107 | 0.2002553
4 | 0.4 | 1800 | 36 | 90.38712 | 0.54 | 0 | 0 | 4.011203 | 0.24 | 5.601681 | 0.2 | 5.494758 | 0.09759464
4 | 0.4 | 2000 | 40 | 89.999 | 0.36 | 0 | 0 | 4.406035 | 0.13 | 5.594965 | 0.1 | 5.536324 | 0.1128036
5 | 0.5 | 1600 | 32 | 84.18045 | 0.19 | 0 | 0 | 10.40602 | 0.54 | 5.413534 | 0.3 | 4.47816 | 0.3650533
2 | 0.2 | 1300 | 26 | 92.04239 | 1.52 | 0 | 0 | 3.059082 | 1.1 | 4.89853 | 0.4 | 4.702448 | 0.2330022
2 | 0.2 | 1300 | 26 | 70.46946 | 1.4 | 0 | 0 | 28.23752 | 1.9 | 1.293018 | 0.8 | 0.9728049 | 0.1702962
10 | 1 | 1800 | 36 | 85.52832 | 0.8 | 0 | 0 | 10.27153 | 0.4 | 4.200142 | 0.03 | 4.174348 | 0.08755573
10 | 1 | 1800 | 36 | 77.07071 | 0.4 | 0 | 0 | 21.11111 | 1.1 | 1.818182 | 0.01 | 1.778349 | 0.04785776
10 | 1 | 1800 | 36 | 63.42753 | 0.7 | 0 | 0 | 36.38951 | 1.2 | 0.182964 | 0.02 | 0.2413696 | 0.05084363
10 | 1 | 1800 | 36 | 77.85642 | 0.8 | 6.268959 | 0.3 | 12.33569 | 0.6 | 3.538928 | 0.02 | 3.524699 | 0.1017898
10 | 1 | 1800 | 36 | 70.82067 | 0.6 | 4.964539 | 0.5 | 22.79635 | 0.8 | 1.41844 | 0.02 | 1.524048 | 0.1134744
10 | 1 | 1800 | 36 | 57.5804 | 0.4 | 4.696274 | 0.1 | 37.57019 | 0.1 | 0.1531394 | 0.08 | 0.28923464 | 0.0448454
10 | 1 | 1800 | 36 | 66.9697 | 0.6 | 17.07071 | 0.7 | 12.0202 | 0.5 | 3.939394 | 0.02 | 3.271591 | 0.1602997
10 | 1 | 1800 | 36 | 60.44852 | 0.6 | 15.90214 | 0.4 | 22.01835 | 0.9 | 1.630989 | 0.03 | 1.549268 | 0.1601823
10 | 1 | 1800 | 36 | 47.2321 | 0.3 | 17.0645 | 0.7 | 35.44947 | 0.4 | 0.253936 | 0.09 | 0.2836662 | 0.05022751
13 | 1.3 | 1800 | 36 | 69.71831 | 0.3 | 15.29175 | 0.6 | 11.0664 | 0.2 | 3.923541 | 0.01 | 3.727344 | 0.04198969
13 | 1.3 | 1800 | 36 | 58.47543 | 0.5 | 17.55266 | 0.2 | 22.3671 | 0.1 | 1.604814 | 0.07 | 1.56898 | 0.02799488
13 | 1.3 | 1800 | 36 | 49.81811 | 0.5 | 15.46079 | 0.2 | 34.55942 | 0.2 | 0.1616815 | 0.06 | 0.4525747 | 0.05145829
10 | 1 | 1700 | 34 | 88.25387 | 0.97 | 0 | 0 | 8.526895 | 0.54 | 3.219234 | 0.65 | 3.836457 | 0.3609836
15 | 1.5 | 1550 | 31 | 87.98005 | 0.09 | 0 | 0 | 9.356608 | 0.17 | 2.663342 | 0.07 | 3.203547 | 0.2196593
20 | 2 | 1500 | 30 | 90.17586 | 1.05 | 0 | 0 | 6.17546 | 1.29 | 3.648676 | 0.35 | 3.921736 | 0.8262488
15 | 1.5 | 1450 | 29 | 89.61782 | 0.6 | 0 | 0 | 7.332731 | 0.71 | 3.049453 | 0.4 | 3.569614 | 0.3101745
10 | 1 | 1900 | 38 | 85.27919 | 0.58 | 7.235991 | 0.21 | 0.9555091 | 0.08 | 6.529312 | 0.7 | 6.456443 | 0.327284
10 | 1 | 1800 | 36 | 81.39276 | 1.17 | 5.912674 | 0.28 | 4.861532 | 0.91 | 7.83303 | 0.7 | 6.311024 | 0.3482528
12 | 1.2 | 1900 | 38 | 81.43223 | 0.46 | 6.905371 | 0.34 | 6.076726 | 1.13 | 5.585678 | 0.7 | 5.67882 | 0.7899553
12 | 1.2 | 1850 | 37 | 86.33997 | 0.63 | 3.777437 | 0.27 | 2.480858 | 0.46 | 7.401736 | 0.7 | 6.938627 | 0.1844099
12 | 1.2 | 1850 | 37 | 87.16021 | 0.44 | 4.200988 | 0.28 | 1.492998 | 0.66 | 7.145799 | 0.7 | 6.898797 | 0.1503443
12 | 1.2 | 1950 | 39 | 86.15197 | 0.35 | 2.962362 | 0.17 | 1.471036 | 0.08 | 9.414629 | 0.7 | 7.700681 | 0.3891442
16 | 1.6 | 2200 | 44 | 81.10553 | 2 | 6.160804 | 1.38 | 4.251256 | 1.79 | 8.482412 | 0.7 | 6.315188 | 0.4267737
24 | 2.4 | 2300 | 46 | 82.58929 | 1.07 | 6.676136 | 0.6 | 3.317776 | 0.96 | 7.416802 | 0.7 | 6.447544 | 0.2846401