## Sheet1
Data to be predicted |  |  | input |  | output
Pressure (Gpa) | Temperature (°C) | Fe | Ni | S | C
10 | 1450 | 65 | 17.58799 | 17.41201
10 | 1450 | 61.33599 | 18.12081 | 20.5432
10 | 1450 | 74.64626 | 18.41526 | 6.938476
10 | 1450 | 64.73098 | 16.67187 | 18.59715
10 | 1450 | 64.06526 | 18.5597 | 17.37504
10 | 1450 | 75.40034 | 21.64981 | 2.949853
10 | 1450 | 76.38239 | 19.92769 | 3.689919
19 | 1600 | 70.96125 | 21.49058 | 7.548169
19 | 1600 | 64.11002 | 17.51946 | 18.37052
19 | 1600 | 60.392 | 15.08779 | 24.52021
19 | 1600 | 62.24058 | 31.05676 | 6.702668
19 | 1600 | 65.45137 | 16.71973 | 17.8289
19 | 1600 | 67.09885 | 18.72212 | 14.17903