## Sheet1
|  |  |  | input |  |  | output
Reference | Sample Number | Pressure (Gpa) | Temperature (°C) | Fe | Ni | S | C
Chabot et al. 2006 GCA |  | 0.001 | 1200 | 92.09694 | 7.903056 | 0 | 3.8
Chabot et al. 2007 GCA |  | 0.001 | 1250 | 91.23932 | 8.760684 | 0 | 3.6
Chabot et al. 2008 GCA |  | 0.001 | 1280 | 89.282 | 10.718 | 0 | 3.3
Chabot et al. 2009 GCA |  | 0.001 | 1310 | 90.75805 | 9.241952 | 0 | 3
Chabot et al. 2011 GCA |  | 0.001 | 1360 | 91.21553 | 8.784474 | 0 | 2.4
Chabot et al. 2012 GCA |  | 0.001 | 1390 | 90.09385 | 9.906152 | 0 | 2.1
Chabot et al. 2013 GCA |  | 0.001 | 1400 | 90.316 | 9.683996 | 0 | 2
Tsymbulov and Tsemekhman 2001 Russian J Applied Chemistry |  | 0.001 | 1400 | 97.97389 | 0 | 2.02611 | 4.25
Tsymbulov and Tsemekhman 2001 Russian J Applied Chemistry |  | 0.001 | 1400 | 94.65291 | 3.648113 | 1.698979 | 4.06
Tsymbulov and Tsemekhman 2001 Russian J Applied Chemistry |  | 0.001 | 1400 | 90.53267 | 7.594673 | 1.872659 | 3.88
Tsymbulov and Tsemekhman 2001 Russian J Applied Chemistry |  | 0.001 | 1400 | 85.83869 | 11.92204 | 2.23927 | 3.54
Tsymbulov and Tsemekhman 2001 Russian J Applied Chemistry |  | 0.001 | 1400 | 78.66281 | 17.7466 | 3.59059 | 3.08
Tsymbulov and Tsemekhman 2001 Russian J Applied Chemistry |  | 0.001 | 1400 | 77.13018 | 19.08397 | 3.785847 | 3.06
Tsymbulov and Tsemekhman 2001 Russian J Applied Chemistry |  | 0.001 | 1400 | 74.24008 | 22.05049 | 3.709428 | 2.95
Tsymbulov and Tsemekhman 2001 Russian J Applied Chemistry |  | 0.001 | 1400 | 70.32039 | 25.1365 | 4.543113 | 2.93
Tsymbulov and Tsemekhman 2001 Russian J Applied Chemistry |  | 0.001 | 1400 | 70.19241 | 25.20835 | 4.599239 | 2.81
Tsymbulov and Tsemekhman 2001 Russian J Applied Chemistry |  | 0.001 | 1400 | 71.25113 | 0 | 28.74887 | 0.17
Tsymbulov and Tsemekhman 2001 Russian J Applied Chemistry |  | 0.001 | 1400 | 68.03607 | 4.408818 | 27.55511 | 0.2
Tsymbulov and Tsemekhman 2001 Russian J Applied Chemistry |  | 0.001 | 1400 | 64.92635 | 8.718308 | 26.35535 | 0.21
Tsymbulov and Tsemekhman 2001 Russian J Applied Chemistry |  | 0.001 | 1400 | 62.28308 | 13.04043 | 24.6765 | 0.31
Tsymbulov and Tsemekhman 2001 Russian J Applied Chemistry |  | 0.001 | 1400 | 59.65071 | 17.66536 | 22.68393 | 0.37
Tsymbulov and Tsemekhman 2001 Russian J Applied Chemistry |  | 0.001 | 1400 | 57.90637 | 20.29335 | 21.80028 | 0.46
Tsymbulov and Tsemekhman 2001 Russian J Applied Chemistry |  | 0.001 | 1400 | 56.77523 | 22.115 | 21.10977 | 0.52
Tsymbulov and Tsemekhman 2001 Russian J Applied Chemistry |  | 0.001 | 1400 | 55.91787 | 24.35588 | 19.72625 | 0.64
Tsymbulov and Tsemekhman 2001 Russian J Applied Chemistry |  | 0.001 | 1400 | 55.79499 | 25.073 | 19.13201 | 0.69
Tsymbulov and Tsemekhman 2001 Russian J Applied Chemistry |  | 0.001 | 1400 | 61.53457 | 25.40743 | 13.058 | 1.21
Tsymbulov and Tsemekhman 2001 Russian J Applied Chemistry |  | 0.001 | 1400 | 59.75326 | 26.59521 | 13.65153 | 1.11
Wang et al. 1991 ISIJ International |  | 0.001 | 1200 | 97.89637 | 0 | 2.103627 | 3.5
Wang et al. 1991 ISIJ International |  | 0.001 | 1200 | 72.52329 | 0 | 27.47671 | 0.17
Wang et al. 1991 ISIJ International |  | 0.001 | 1300 | 97.95133 | 0 | 2.048669 | 3.84
Wang et al. 1991 ISIJ International |  | 0.001 | 1300 | 72.29181 | 0 | 27.70819 | 0.21
Wang et al. 1991 ISIJ International |  | 0.001 | 1400 | 98.02817 | 0 | 1.971831 | 4.15
Wang et al. 1991 ISIJ International |  | 0.001 | 1400 | 97.81957 | 0 | 2.180428 | 3.23
Wang et al. 1991 ISIJ International |  | 0.001 | 1400 | 97.47553 | 0 | 2.524472 | 2.95
Wang et al. 1991 ISIJ International |  | 0.001 | 1400 | 96.81692 | 0 | 3.183078 | 2.61
Wang et al. 1991 ISIJ International |  | 0.001 | 1400 | 96.4581 | 0 | 3.541901 | 2.03
Wang et al. 1991 ISIJ International |  | 0.001 | 1400 | 79.4268 | 0 | 20.5732 | 0.21
Wang et al. 1991 ISIJ International |  | 0.001 | 1400 | 75.80257 | 0 | 24.19743 | 0.32
Wang et al. 1991 ISIJ International |  | 0.001 | 1400 | 74.90978 | 0 | 25.09022 | 0.24
Wang et al. 1991 ISIJ International |  | 0.001 | 1400 | 74.57916 | 0 | 25.42084 | 0.2
Wang et al. 1991 ISIJ International |  | 0.001 | 1400 | 72.33019 | 0 | 27.66981 | 0.18
Wang et al. 1991 ISIJ International |  | 0.001 | 1500 | 98.20197 | 0 | 1.798035 | 4.34
Wang et al. 1991 ISIJ International |  | 0.001 | 1500 | 98.0903 | 0 | 1.909704 | 3.65
Wang et al. 1991 ISIJ International |  | 0.001 | 1500 | 97.63479 | 0 | 2.365214 | 3.18
Wang et al. 1991 ISIJ International |  | 0.001 | 1500 | 96.8037 | 0 | 3.1963 | 2.7
Wang et al. 1991 ISIJ International |  | 0.001 | 1500 | 96.10429 | 0 | 3.895706 | 2.2
Wang et al. 1991 ISIJ International |  | 0.001 | 1500 | 94.1786 | 0 | 5.821396 | 1.57
Wang et al. 1991 ISIJ International |  | 0.001 | 1500 | 90.58527 | 0 | 9.414733 | 0.9
Wang et al. 1991 ISIJ International |  | 0.001 | 1500 | 82.91947 | 0 | 17.08053 | 0.53
Wang et al. 1991 ISIJ International |  | 0.001 | 1500 | 80.58067 | 0 | 19.41933 | 0.46
Wang et al. 1991 ISIJ International |  | 0.001 | 1500 | 78.44161 | 0 | 21.55839 | 0.41
Wang et al. 1991 ISIJ International |  | 0.001 | 1500 | 75.55177 | 0 | 24.44823 | 0.32
Wang et al. 1991 ISIJ International |  | 0.001 | 1500 | 75.52946 | 0 | 24.47054 | 0.37
Wang et al. 1991 ISIJ International |  | 0.001 | 1500 | 73.26782 | 0 | 26.73218 | 0.27
Wang et al. 1991 ISIJ International |  | 0.001 | 1500 | 72.45593 | 0 | 27.54407 | 0.16
Wang et al. 1991 ISIJ International |  | 0.001 | 1600 | 98.3225 | 0 | 1.677501 | 4.62
Wang et al. 1991 ISIJ International |  | 0.001 | 1600 | 98.14123 | 0 | 1.858775 | 3.7
Wang et al. 1991 ISIJ International |  | 0.001 | 1600 | 96.67627 | 0 | 3.323729 | 2.82
Wang et al. 1991 ISIJ International |  | 0.001 | 1600 | 96.19204 | 0 | 3.807964 | 2.31
Wang et al. 1991 ISIJ International |  | 0.001 | 1600 | 93.50346 | 0 | 6.496543 | 1.64
Wang et al. 1991 ISIJ International |  | 0.001 | 1600 | 80.64581 | 0 | 19.35419 | 0.59
Wang et al. 1991 ISIJ International |  | 0.001 | 1600 | 77.3831 | 0 | 22.6169 | 0.34
Wang et al. 1991 ISIJ International |  | 0.001 | 1600 | 75.3058 | 0 | 24.6942 | 0.26
Wang et al. 1991 ISIJ International |  | 0.001 | 1600 | 73.30593 | 0 | 26.69407 | 0.24
Wang et al. 1991 ISIJ International |  | 0.001 | 1600 | 72.07812 | 0 | 27.92188 | 0.15
Wang et al. 1991 ISIJ International |  | 0.001 | 1200 | 72.52329 | 0 | 27.47671 | 0.17
Wang et al. 1991 ISIJ International |  | 0.001 | 1300 | 72.29181 | 0 | 27.70819 | 0.21
Wang et al. 1991 ISIJ International |  | 0.001 | 1400 | 72.33019 | 0 | 27.66981 | 0.18
Wang et al. 1991 ISIJ International |  | 0.001 | 1400 | 75.80257 | 0 | 24.19743 | 0.32
Wang et al. 1991 ISIJ International |  | 0.001 | 1400 | 74.90978 | 0 | 25.09022 | 0.24
Wang et al. 1991 ISIJ International |  | 0.001 | 1400 | 74.57916 | 0 | 25.42084 | 0.2
Wang et al. 1991 ISIJ International |  | 0.001 | 1400 | 79.4268 | 0 | 20.5732 | 0.21
Wang et al. 1991 ISIJ International |  | 0.001 | 1500 | 72.45593 | 0 | 27.54407 | 0.16
Wang et al. 1991 ISIJ International |  | 0.001 | 1500 | 73.26782 | 0 | 26.73218 | 0.27
Wang et al. 1991 ISIJ International |  | 0.001 | 1500 | 75.55177 | 0 | 24.44823 | 0.32
Wang et al. 1991 ISIJ International |  | 0.001 | 1500 | 75.52946 | 0 | 24.47054 | 0.37
Wang et al. 1991 ISIJ International |  | 0.001 | 1500 | 78.44161 | 0 | 21.55839 | 0.41
Wang et al. 1991 ISIJ International |  | 0.001 | 1500 | 80.58067 | 0 | 19.41933 | 0.46
Wang et al. 1991 ISIJ International |  | 0.001 | 1500 | 82.91947 | 0 | 17.08053 | 0.53
Wang et al. 1991 ISIJ International |  | 0.001 | 1600 | 72.07812 | 0 | 27.92188 | 0.15
Wang et al. 1991 ISIJ International |  | 0.001 | 1600 | 73.30593 | 0 | 26.69407 | 0.24
Wang et al. 1991 ISIJ International |  | 0.001 | 1600 | 75.3058 | 0 | 24.6942 | 0.26
Wang et al. 1991 ISIJ International |  | 0.001 | 1600 | 77.3831 | 0 | 22.6169 | 0.34
Wang et al. 1991 ISIJ International |  | 0.001 | 1600 | 80.64581 | 0 | 19.35419 | 0.59
Zhang et al. 2018 GCA | B522 | 2 | 1600 | 78.18469 | 21.81531 | 0 | 5.86943625
Zhang et al. 2018 GCA | B522 | 2 | 1600 | 59.58831 | 40.41169 | 0 | 5.429846
Zhang et al. 2018 GCA | B522 | 2 | 1600 | 41.32239 | 58.67761 | 0 | 5.249128
Zhang et al. 2018 GCA | B522 | 2 | 1600 | 18.77551 | 81.22449 | 0 | 4.620783
Zhang et al. 2018 GCA | A986 | 2 | 1600 | 60.61161 | 0 | 39.38839 | 0.22
Zhang et al. 2018 GCA | A986 | 2 | 1600 | 63.90085 | 0 | 36.09915 | 0.32
Zhang et al. 2018 GCA | A992 | 2 | 1600 | 70.15861 | 0 | 29.84139 | 0.26
Zhang et al. 2018 GCA | A992 | 2 | 1600 | 71.07922 | 0 | 28.92078 | 0.28
Zhang et al. 2018 GCA | A992 | 2 | 1600 | 97.2342 | 0 | 2.765801 | 5.6
Zhang et al. 2018 GCA | A992 | 2 | 1600 | 71.04072 | 0 | 28.95928 | 0.322
Zhang et al. 2018 GCA | A992 | 2 | 1600 | 97.72462 | 0 | 2.275379 | 5.9
Zhang et al. 2018 GCA | A992 | 2 | 1600 | 70.91842 | 0 | 29.08158 | 0.2476
Zhang et al. 2018 GCA | A993 | 2 | 1600 | 97.33249 | 0 | 2.667513 | 5.8
Zhang et al. 2018 GCA | A1025 | 2 | 1600 | 88.50023 | 9.467274 | 2.032493 | 5.688558
Zhang et al. 2018 GCA | A1025 | 2 | 1600 | 61.66096 | 11.81996 | 26.51908 | 0.3515021
Zhang et al. 2018 GCA | A1025 | 2 | 1600 | 62.84284 | 31.73221 | 5.424945 | 5.23
Zhang et al. 2018 GCA | B499 | 2 | 1600 | 45.07258 | 49.85874 | 5.06868 | 4.86
Zhang et al. 2018 GCA | B521 | 2 | 1600 | 35.42161 | 59.50926 | 5.069135 | 4.77
Zhang et al. 2018 GCA | A1025 | 2 | 1600 | 25.30312 | 69.87931 | 4.817571 | 3.51825
Zhang et al. 2018 GCA | A1025 | 2 | 1600 | 8.602248 | 86.29539 | 5.102366 | 2.7166625
Zhang et al. 2018 GCA | B518 | 2 | 1600 | 87.86929 | 9.312815 | 2.817899 | 5.14
Zhang et al. 2018 GCA | B518 | 2 | 1600 | 61.14237 | 9.658004 | 29.19963 | 0.22
Zhang et al. 2018 GCA | A1047 | 2 | 1600 | 83.144 | 13.82975 | 3.026256 | 4.99
Zhang et al. 2018 GCA | A1047 | 2 | 1600 | 57.86641 | 15.39618 | 26.73741 | 0.41
Zhang et al. 2018 GCA | B521 | 2 | 1600 | 56.40197 | 18.0568 | 25.54123 | 0.6
Zhang et al. 2018 GCA | A1047 | 2 | 1600 | 72.90112 | 23.44226 | 3.656614 | 4.78
Zhang et al. 2018 GCA | A1047 | 2 | 1600 | 51.13485 | 22.73318 | 26.13196 | 0.25
Zhang et al. 2018 GCA | B518 | 2 | 1600 | 63.32263 | 26.03564 | 10.64173 | 3.58
Zhang et al. 2018 GCA | B499 | 2 | 1600 | 41.98656 | 47.18826 | 10.82518 | 2.68
Zhang et al. 2018 GCA | B521 | 2 | 1600 | 32.54363 | 57.21186 | 10.24452 | 2.08
Zhang et al. 2018 GCA | B518 | 2 | 1600 | 26.44229 | 63.94687 | 9.610843 | 2.12
Zhang et al. 2018 GCA | B518 | 2 | 1600 | 7.775529 | 82.5271 | 9.697372 | 1.92
Zhang et al. 2018 GCA | B519 | 2 | 1600 | 88.61233 | 7.533474 | 3.854197 | 5.51
Zhang et al. 2018 GCA | B519 | 2 | 1600 | 65.00315 | 8.145592 | 26.85126 | 0.17
Zhang et al. 2018 GCA | A1047 | 2 | 1600 | 84.98254 | 12.33993 | 2.677532 | 5.06
Zhang et al. 2018 GCA | A1047 | 2 | 1600 | 60.90652 | 12.63658 | 26.4569 | 0.09
Zhang et al. 2018 GCA | A1047 | 2 | 1600 | 81.37245 | 15.51778 | 3.109775 | 4.82
Zhang et al. 2018 GCA | A1047 | 2 | 1600 | 57.54145 | 16.89244 | 25.56611 | 0.2
Zhang et al. 2018 GCA | B519 | 2 | 1600 | 55.63117 | 27.52603 | 16.8428 | 1.78
Zhang et al. 2018 GCA | B498 | 2 | 1600 | 37.69039 | 44.07223 | 18.23739 | 1.84
Zhang et al. 2018 GCA | B519 | 2 | 1600 | 23.3536 | 61.49802 | 15.14838 | 1.98
Zhang et al. 2018 GCA | B519 | 2 | 1600 | 9.849079 | 74.374 | 15.77692 | 1.44
Zhang et al. 2018 GCA | A995 | 2 | 1600 | 42.02707 | 22.56762 | 35.40531 | 0.38
Zhang et al. 2018 GCA | B496 | 2 | 1600 | 0 | 65.40792 | 34.59208 | 0.4
Zhang et al. 2018 GCA | A1259 | 2 | 1500 | 44.56651 | 45.9809 | 9.452585 | 2.799
Zhang et al. 2018 GCA | A1259 | 2 | 1500 | 77.07081 | 22.92919 | 0 | 5.269
Zhang et al. 2018 GCA | A1259 | 2 | 1500 | 76.10797 | 19.04654 | 4.845489 | 4.836222
Zhang et al. 2018 GCA | A1259 | 2 | 1500 | 77.8098 | 18.11839 | 4.07182 | 5.044517
Zhang et al. 2018 GCA | A1259 | 2 | 1500 | 77.81544 | 17.72703 | 4.457534 | 3.7348324
Zhang et al. 2018 GCA | A1259 | 2 | 1500 | 58.0394 | 18.0365 | 23.9241 | 0.2488928
Zhang et al. 2018 GCA | A1259 | 2 | 1500 | 98.39268 | 0 | 1.607324 | 4.96468375
Zhang et al. 2018 GCA | A1259 | 2 | 1500 | 87.52819 | 9.670826 | 2.800988 | 3.7
Zhang et al. 2018 GCA | A1259 | 2 | 1500 | 64.77424 | 9.218389 | 26.00737 | 0.54
Zhang et al. 2018 GCA | A1259 | 2 | 1500 | 57.93827 | 31.54535 | 10.51639 | 2.4823005
Zhang et al. 2018 GCA | A1260 | 2 | 1300 | 58.18507 | 30.35372 | 11.46121 | 2.476133
Zhang et al. 2018 GCA | A1260 | 2 | 1300 | 73.62397 | 17.99862 | 8.377413 | 3.544676
Zhang et al. 2018 GCA | A1260 | 2 | 1300 | 59.02465 | 17.5183 | 23.45705 | 1.627429
Zhang et al. 2018 GCA | A1260 | 2 | 1300 | 87.02587 | 9.108508 | 3.865627 | 4.136693
Zhang et al. 2018 GCA | A1260 | 2 | 1300 | 64.73318 | 9.49113 | 25.77569 | 0.409075
Zhang et al. 2018 GCA | B535 | 2 | 1300 | 75.32304 | 17.85577 | 6.821192 | 2.25
Zhang et al. 2018 GCA | B535 | 2 | 1300 | 61.00718 | 15.47174 | 23.52108 | 0.4211765
Zhang et al. 2018 GCA | B535 | 2 | 1300 | 97.99803 | 0 | 2.001974 | 4.81
Zhang et al. 2018 GCA | B535 | 2 | 1300 | 43.79877 | 45.88471 | 10.31652 | 2.31
Zhang et al. 2018 GCA | B535 | 2 | 1300 | 82.51514 | 10.93995 | 6.544911 | 3.576471
Zhang et al. 2018 GCA | B535 | 2 | 1300 | 63.33224 | 11.17965 | 25.4881 | 0.4364706
Zhang et al. 2018 GCA | B524 | 2 | 1200 | 65.55769 | 15.01904 | 19.42327 | 1.03
Zhang et al. 2018 GCA | B524 | 2 | 1200 | 85.74422 | 7.154525 | 7.101258 | 4.07
Zhang et al. 2018 GCA | B524 | 2 | 1200 | 65.36354 | 8.000049 | 26.63641 | 0.3
Zhang et al. 2018 GCA | B524 | 2 | 1200 | 63.24468 | 24.85693 | 11.89839 | 1.98
Zhang et al. 2018 GCA | B525 | 2 | 1200 | 86.83909 | 6.8853 | 6.27561 | 4.13
Zhang et al. 2018 GCA | B525 | 2 | 1200 | 64.32218 | 6.975214 | 28.7026 | 0.24
Zhang et al. 2018 GCA | B525 | 2 | 1200 | 85.08427 | 9.06312 | 5.852607 | 4.22
Zhang et al. 2018 GCA | B525 | 2 | 1200 | 63.58488 | 9.401056 | 27.01406 | 0.23
Zhang et al. 2018 GCA | B525 | 2 | 1200 | 73.01778 | 18.63999 | 8.342227 | 3.603376
Zhang et al. 2018 GCA | B525 | 2 | 1200 | 85.34723 | 9.391187 | 5.26158 | 3.784884
Zhang et al. 2018 GCA | B525 | 2 | 1200 | 65.58412 | 9.10147 | 25.31441 | 0.2
Zhang et al. 2018 GCA | A1044 | 2 | 1200 | 77.51907 | 16.05338 | 6.427544 | 2.82
Zhang et al. 2018 GCA | A1044 | 2 | 1200 | 60.02311 | 16.33215 | 23.64475 | 0.24
Zhang et al. 2018 GCA | A1044 | 2 | 1200 | 67.02796 | 21.75076 | 11.22128 | 1.96
Zhang et al. 2018 GCA | A1044 | 2 | 1200 | 83.23682 | 12.67865 | 4.084535 | 4.22
Zhang et al. 2018 GCA | A1044 | 2 | 1200 | 60.70779 | 13.0703 | 26.22191 | 0.13
Zhang et al. 2018 GCA | A1044 | 2 | 1200 | 85.61404 | 10.60128 | 3.784679 | 4.388235
Zhang et al. 2018 GCA | A1044 | 2 | 1200 | 62.22833 | 11.63847 | 26.1332 | 0.2611765
Zhang et al. 2018 GCA | A1049 | 2 | 1200 | 65.95801 | 16.18539 | 17.8566 | 1.701176
Zhang et al. 2018 GCA | A1049 | 2 | 1200 | 97.93409 | 0 | 2.065912 | 5.574118
Zhang et al. 2018 GCA | A1019 | 2 | 1200 | 42.55991 | 44.73252 | 12.70757 | 1.965417
Zhang et al. 2018 GCA | A1257 | 3.5 | 1400 | 78.65077 | 21.34923 | 0 | 5.393007
Zhang et al. 2018 GCA | A1257 | 3.5 | 1400 | 96.33478 | 0 | 3.665216 | 5.175155
Zhang et al. 2018 GCA | A1257 | 3.5 | 1400 | 73.4508 | 0 | 26.5492 | 0.766225
Zhang et al. 2018 GCA | A1257 | 3.5 | 1400 | 75.48885 | 18.22952 | 6.281627 | 3.67695
Zhang et al. 2018 GCA | A1257 | 3.5 | 1400 | 72.05 | 17.13804 | 10.81196 | 3.196729
Zhang et al. 2018 GCA | A1258 | 3.5 | 1400 | 57.86067 | 30.98266 | 11.15667 | 2.724393
Zhang et al. 2018 GCA | A1258 | 3.5 | 1400 | 86.16992 | 9.152847 | 4.677231 | 4.0513125
Zhang et al. 2018 GCA | A1258 | 3.5 | 1400 | 42.37112 | 46.47795 | 11.15093 | 2.62
Zhang et al. 2018 GCA | A1258 | 3.5 | 1400 | 97.18039 | 0 | 2.819611 | 4.812386
Zhang et al. 2018 GCA | A1258 | 3.5 | 1400 | 72.47375 | 0 | 27.52625 | 0.4177417
Zhang et al. 2018 GCA | M786 | 5 | 1600 | 78.03589 | 21.96411 | 0 | 5.368133
Zhang et al. 2018 GCA | M786 | 5 | 1600 | 65.42913 | 19.06787 | 15.503 | 1.8383
Zhang et al. 2018 GCA | M786 | 5 | 1600 | 45.43985 | 44.07277 | 10.48737 | 2.6585
Zhang et al. 2018 GCA | M786 | 5 | 1600 | 93.36534 | 0 | 6.634657 | 4.92196
Zhang et al. 2018 GCA | M789 | 7 | 1600 | 80.24436 | 19.75564 | 0 | 5.5852875
Zhang et al. 2018 GCA | M789 | 7 | 1600 | 65.54701 | 19.17741 | 15.27558 | 2.039333
Zhang et al. 2018 GCA | M789 | 7 | 1600 | 44.38733 | 44.87211 | 10.74056 | 2.75275
Zhang et al. 2018 GCA | M789 | 7 | 1600 | 90.75931 | 0 | 9.240694 | 4.31475
Deng et al. 2013 GCA | m-1010 | 3.5 | 1500 | 91.72665 | 0 | 8.273346 | 2.96
Deng et al. 2014 GCA | m-1012 | 3.5 | 1600 | 94.79558 | 0 | 5.20442 | 5.67
Deng et al. 2015 GCA | m-1013 | 3.5 | 1600 | 67.43459 | 0 | 32.56541 | 1.36
Deng et al. 2016 GCA | m-998 | 5 | 1500 | 93.5642 | 0 | 6.435798 | 3.02
Tsuno and Dasgupta 2015 EPSL | MA49a | 6 | 800 | 29.48207 | 47.21116 | 23.30677 | 0.86
Tsuno and Dasgupta 2015 EPSL | MA47a | 6 | 900 | 29.53157 | 46.53768 | 23.93075 | 0.96
Tsuno and Dasgupta 2015 EPSL | MA46a | 6 | 1000 | 31.36863 | 49.35065 | 19.28072 | 1.05
Tsuno and Dasgupta 2015 EPSL | MA48a | 6 | 1050 | 32.48212 | 53.01328 | 14.5046 | 1.38
Tsuno and Dasgupta 2015 EPSL | MA45a | 6 | 1100 | 35.17949 | 53.94872 | 10.87179 | 1.88
Tsuno and Dasgupta 2015 EPSL | MA40 | 6 | 1150 | 34.85005 | 55.11892 | 10.03102 | 1.69
Tsuno and Dasgupta 2015 EPSL | MA56 | 6 | 1200 | 35.23422 | 54.27699 | 10.4888 | 1.96
Tsuno and Dasgupta 2015 EPSL | MA54a | 8 | 800 | 28.38645 | 50.39841 | 21.21514 | 0.83
Tsuno and Dasgupta 2015 EPSL | MA52a | 8 | 900 | 31.29388 | 49.44835 | 19.25777 | 0.79
Tsuno and Dasgupta 2015 EPSL | MA50a | 8 | 1000 | 34.27136 | 49.34673 | 16.38191 | 0.97
Tsuno and Dasgupta 2015 EPSL | MA55a | 8 | 1050 | 34.29711 | 50.54835 | 15.15454 | 1.11
Tsuno and Dasgupta 2015 EPSL | MA54a | 8 | 1100 | 33.13131 | 56.16162 | 10.70707 | 1.73
Tsuno and Dasgupta 2015 EPSL | MA71a | 8 | 1400 | 32.51282 | 58.46154 | 9.025641 | 2.03
Tsuno and Dasgupta 2015 EPSL | MA49b | 6 | 800 | 29.82107 | 46.81909 | 23.35984 | 1.04
Tsuno and Dasgupta 2015 EPSL | MA47b | 6 | 900 | 30.17928 | 47.70916 | 22.11155 | 0.9
Tsuno and Dasgupta 2015 EPSL | MA46b | 6 | 1000 | 31.50963 | 49.64539 | 18.84498 | 1
Tsuno and Dasgupta 2015 EPSL | MA48b | 6 | 1050 | 33.46897 | 49.23703 | 17.294 | 1.19
Tsuno and Dasgupta 2015 EPSL | MA45b | 6 | 1100 | 31.21853 | 54.38066 | 14.40081 | 1.6
Tsuno and Dasgupta 2015 EPSL | MA54b | 8 | 800 | 28.17183 | 49.35065 | 22.47752 | 0.71
Tsuno and Dasgupta 2015 EPSL | MA52b | 8 | 900 | 31.0757 | 48.20717 | 20.71713 | 0.86
Tsuno and Dasgupta 2015 EPSL | MA50a | 8 | 1000 | 33.43373 | 49.39759 | 17.16867 | 1.13
Tsuno and Dasgupta 2015 EPSL | MA55b | 8 | 1050 | 33.80567 | 52.32794 | 13.8664 | 1.34
Tsuno and Dasgupta 2015 EPSL | MA54b | 8 | 1100 | 32.51282 | 56.10256 | 11.38462 | 1.83
Tsuno and Dasgupta 2015 EPSL | MA71b | 8 | 1400 | 30.26316 | 56.68016 | 13.05668 | 1.42
Tsuno and Dasgupta 2015 EPSL | MA49c | 6 | 800 | 29.54092 | 47.50499 | 22.95409 | 0.89
Tsuno and Dasgupta 2015 EPSL | MA47c | 6 | 900 | 30.36437 | 45.8502 | 23.78543 | 0.94
Tsuno and Dasgupta 2015 EPSL | MA46c | 6 | 1000 | 30.76923 | 49.55045 | 19.68032 | 1.11
Tsuno and Dasgupta 2015 EPSL | MA48c | 6 | 1050 | 32.14649 | 50.66124 | 17.19227 | 1.04
Tsuno and Dasgupta 2015 EPSL | MA45c | 6 | 1100 | 30.23493 | 52.70684 | 17.05822 | 1.84
Tsuno and Dasgupta 2015 EPSL | MA54c | 8 | 800 | 28.51485 | 47.82178 | 23.66337 | 0.82
Tsuno and Dasgupta 2015 EPSL | MA52c | 8 | 900 | 31.09756 | 47.56098 | 21.34146 | 0.75
Tsuno and Dasgupta 2015 EPSL | MA50c | 8 | 1000 | 31.5519 | 50.25694 | 18.19116 | 0.74
Tsuno and Dasgupta 2015 EPSL | MA55c | 8 | 1050 | 32.59109 | 48.583 | 18.82591 | 0.76
Tsuno and Dasgupta 2015 EPSL | MA54c | 8 | 1100 | 31.58426 | 50.55499 | 17.86075 | 0.86
Tsuno and Dasgupta 2015 EPSL | MA71c | 8 | 1400 | 29.10751 | 51.62272 | 19.26978 | 0.73
Tsuno et al. 2018 EPSL | MA145-10S | 6 | 1800 | 90.05291 | 0 | 9.94709 | 4.3
Tsuno et al. 2018 EPSL | MA145-20S | 6 | 1800 | 78.0083 | 0 | 21.9917 | 1.8
Tsuno et al. 2018 EPSL | MA145-36S | 6 | 1800 | 64.15289 | 0 | 35.84711 | 0.36
Tsuno et al. 2018 EPSL | MA142-10S | 6 | 1800 | 83.89474 | 5.263158 | 10.84211 | 4
Tsuno et al. 2018 EPSL | MA142-20S | 6 | 1800 | 71.69231 | 5.230769 | 23.07692 | 1.4
Tsuno et al. 2018 EPSL | MA142-36S | 6 | 1800 | 58.90834 | 4.016478 | 37.07518 | 0.27
Tsuno et al. 2018 EPSL | MA144-10S | 6 | 1800 | 73.36788 | 14.81865 | 11.81347 | 3.4
Tsuno et al. 2018 EPSL | MA144-20S | 6 | 1800 | 60.36961 | 16.73511 | 22.89528 | 0.83
Tsuno et al. 2018 EPSL | MA144-36S | 6 | 1800 | 48.15574 | 16.18852 | 35.65574 | 0.21
Tsuno et al. 2018 EPSL | MA158-10S | 6 | 2000 | 90.02101 | 0 | 9.978992 | 4.6
Tsuno et al. 2018 EPSL | MA158-20S | 6 | 2000 | 76.15622 | 0 | 23.84378 | 1.7
Tsuno et al. 2018 EPSL | MA158-36S | 6 | 2000 | 65.90909 | 0 | 34.09091 | 0.26
Tsuno et al. 2018 EPSL | MA152-10S | 6 | 2000 | 84.50413 | 4.958678 | 10.53719 | 4.5
Tsuno et al. 2018 EPSL | MA152-20S | 6 | 2000 | 72.55298 | 4.540868 | 22.90616 | 1.5
Tsuno et al. 2018 EPSL | MA152-36S | 6 | 2000 | 57.18686 | 4.928131 | 37.88501 | 0.59
Tsuno et al. 2018 EPSL | MA160-10S | 6 | 2000 | 70.13528 | 15.92092 | 13.94381 | 3.2
Tsuno et al. 2018 EPSL | MA160-20S | 6 | 2000 | 57.32087 | 17.44548 | 25.23364 | 1.2
Tsuno et al. 2018 EPSL | MA160-36S | 6 | 2000 | 46.19342 | 16.46091 | 37.34568 | 0.61
Li et al. 2016 NG | MA94 | 4 | 2000 | 88.63869 | 5.629478 | 5.731832 | 5.8
Li et al. 2016 NG | MA95 | 4 | 1800 | 88.90031 | 6.166495 | 4.933196 | 6.1
Li et al. 2016 NG | G325 | 3 | 1800 | 91.65808 | 5.561277 | 2.780639 | 5.5
Li et al. 2016 NG | MA61 | 6 | 1800 | 90.54622 | 6.512605 | 2.941176 | 5.9
Li et al. 2016 NG | G324 | 3 | 1800 | 90.5641 | 6.358974 | 3.076923 | 5.5
Li et al. 2016 NG | G323 | 3 | 1700 | 89.54918 | 6.25 | 4.20082 | 5.1
Li et al. 2016 NG | G391 | 1.5 | 1600 | 91.95402 | 5.642633 | 2.403344 | 5.1
Li et al. 2016 NG | MA84 | 6 | 2000 | 94.72131 | 5.268149 | 0.0105363 | 4.8
Li et al. 2016 NG | MA85 | 4 | 2000 | 94.7313 | 5.268704 | 0 | 4.5
Li et al. 2016 NG | G389 | 1.5 | 1600 | 90.22634 | 5.246914 | 4.526749 | 5.1
Li et al. 2016 NG | MA76 | 8 | 2000 | 91.09015 | 5.555556 | 3.354298 | 5.4
Li et al. 2016 NG | MA79 | 8 | 2000 | 95.56494 | 4.435058 | 0 | 5.5
Li et al. 2016 NG | MA81 | 8 | 2100 | 94.67519 | 5.324814 | 0 | 5.6
Li et al. 2016 NG | MA83 | 8 | 2200 | 94.80932 | 5.190678 | 0 | 4.9
Chi et al. 2014 GCA | B61 | 2 | 1700 | 92.01681 | 7.983193 | 0 | 4.8
Chi et al. 2014 GCA | B74 | 2 | 1800 | 91.84322 | 8.15678 | 0 | 5.6
Chi et al. 2014 GCA | B76 | 3 | 1600 | 91.85076 | 8.149244 | 0 | 5.3
Chi et al. 2014 GCA | B73 | 3 | 1700 | 92.27513 | 7.724868 | 0 | 5.4
Chi et al. 2014 GCA | B77 | 3 | 1800 | 92.03822 | 7.961783 | 0 | 5.8
Chi et al. 2014 GCA | B110 | 1 | 1500 | 93.4238 | 6.5762 | 0 | 4.4
Chi et al. 2014 GCA | B95 | 1 | 1600 | 94.03236 | 5.96764 | 0 | 4.95
Chi et al. 2014 GCA | B112 | 1 | 1700 | 93.64407 | 6.355932 | 0 | 5.6
Chi et al. 2014 GCA | B100 | 2 | 1500 | 93.7698 | 6.230201 | 0 | 5.4
Chi et al. 2014 GCA | B106 | 2 | 1600 | 93.95546 | 6.044539 | 0 | 5.8
Chi et al. 2014 GCA | B105 | 2 | 1700 | 94.66766 | 5.332344 | 0 | 5.7
Chi et al. 2014 GCA | B111 | 2 | 1800 | 94.06151 | 5.938494 | 0 | 5.6
Chi et al. 2014 GCA | B102 | 3 | 1500 | 95.06303 | 4.936975 | 0 | 4.9
Chi et al. 2014 GCA | B117 | 3 | 1700 | 93.65079 | 6.349206 | 0 | 5.5
Chi et al. 2014 GCA | B115 | 3 | 1800 | 94.3557 | 5.644302 | 0 | 6.2
Chi et al. 2014 GCA | B141 | 1 | 1500 | 94.77054 | 5.229456 | 0 | 6.6
Chi et al. 2014 GCA | B136 | 1 | 1700 | 94.70842 | 5.291577 | 0 | 7.4
Chi et al. 2014 GCA | B135 | 1 | 1800 | 94.72551 | 5.274489 | 0 | 6.5
Chi et al. 2014 GCA | B133 | 2 | 1500 | 94.4385 | 5.561497 | 0 | 6.4
Chi et al. 2014 GCA | B144 | 2 | 1600 | 94.7027 | 5.297297 | 0 | 7.1
Chi et al. 2014 GCA | B131 | 2 | 1700 | 94.66623 | 5.333766 | 0 | 7.21
Chi et al. 2014 GCA | B134 | 2 | 1800 | 94.63655 | 5.363451 | 0 | 6.6
Chi et al. 2014 GCA | B142 | 3 | 1500 | 94.89207 | 5.107929 | 0 | 6.7
Chi et al. 2014 GCA | B145 | 3 | 1700 | 94.31733 | 5.682673 | 0 | 7
Boujibar et al. 2014 EPSL | #1138 | 2 | 1800 | 93.09363 | 5.957402 | 0.9489667 | 7.59
Boujibar et al. 2014 EPSL | #1139 | 2 | 1800 | 93.28391 | 6.105539 | 0.6105539 | 7.65
Boujibar et al. 2014 EPSL | #1145 | 2 | 1800 | 93.13328 | 5.607272 | 1.259446 | 5.47
Boujibar et al. 2014 EPSL | #1132 | 5 | 1800 | 93.63686 | 3.891599 | 2.471545 | 5.84
Boujibar et al. 2014 EPSL | #1118 | 5 | 1800 | 90.89918 | 6.212534 | 2.888283 | 5.53
Boujibar et al. 2014 EPSL | #1112 | 5 | 1800 | 92.2468 | 6.072435 | 1.680763 | 6.62
Boujibar et al. 2014 EPSL | #1124 | 5 | 1800 | 89.53227 | 8.500112 | 1.967619 | 6.17
Boujibar et al. 2014 EPSL | #1147 | 5 | 1900 | 92.22514 | 5.460284 | 2.314571 | 6.22
Boujibar et al. 2014 EPSL | #1152 | 5 | 1800 | 93.30905 | 5.098855 | 1.592092 | 4.11
Boujibar et al. 2014 EPSL | #1148 | 5 | 1800 | 93.33043 | 4.773322 | 1.896251 | 6.6
Boujibar et al. 2014 EPSL | #1126 | 5 | 1800 | 91.86885 | 6.295082 | 1.836066 | 4.86
Boujibar et al. 2014 EPSL | #1130 | 5 | 1800 | 93.18306 | 4.802352 | 2.014592 | 5.3
Boujibar et al. 2014 EPSL | #1120 | 6 | 1800 | 92.0735 | 5.83886 | 2.087637 | 5.68
Boujibar et al. 2014 EPSL | #1144 | 6 | 1800 | 91.77596 | 4.461406 | 3.762632 | 6.01
Boujibar et al. 2014 EPSL | #1115 | 7 | 1800 | 90.18925 | 5.927779 | 3.882967 | 4.76
Boujibar et al. 2014 EPSL | #1119 | 8 | 1800 | 91.8207 | 6.032097 | 2.147205 | 6.86
Dasgupta et al. 2009 GCA | 1w | 2 | 1150 | 98.3727 | 0 | 1.627297 | 4.3
Dasgupta et al. 2009 GCA | 1w | 2 | 1150 | 71.85955 | 0 | 28.14045 | 0.5
Dasgupta et al. 2009 GCA | 3w | 2 | 1350 | 97.96134 | 0 | 2.038661 | 4.9
Dasgupta et al. 2009 GCA | 3w | 2 | 1350 | 73.10652 | 0 | 26.89348 | 1
Dasgupta et al. 2009 GCA | 4w | 2 | 1600 | 97.51724 | 0 | 2.482759 | 5.5
Dasgupta et al. 2009 GCA | RD3.xx | 2 | 2000 | 97.41114 | 0 | 2.588859 | 5.8
Dasgupta et al. 2009 GCA | TT-709 | 4 | 1350 | 96.40181 | 0 | 3.598185 | 5
Dasgupta et al. 2009 GCA | BB-924 | 4 | 1600 | 95.75077 | 0 | 4.249232 | 5.4
Dasgupta et al. 2009 GCA | BB-926 | 4 | 1800 | 95.75077 | 0 | 4.249232 | 5.6
Dasgupta et al. 2009 GCA | BB-927 | 4 | 2000 | 95.33284 | 0 | 4.667161 | 5.6
Dasgupta et al. 2009 GCA | TT-711 | 5 | 1600 | 88.99841 | 0 | 11.00159 | 5.4
Dasgupta et al. 2009 GCA | IR-3 | 2 | 1300 | 96.78335 | 0 | 3.216651 | 4.9
Dasgupta et al. 2009 GCA | IR-3 | 2 | 1300 | 71.39258 | 0 | 28.60742 | 1.3
Tsuno et al. 2018 EPSL | MA173-10S | 10 | 1800 | 89.27813 | 0 | 10.72187 | 4.13
Tsuno et al. 2018 EPSL | MA173-20S | 10 | 1800 | 78.49794 | 0 | 21.50206 | 1.8
Tsuno et al. 2018 EPSL | MA173-36S | 10 | 1800 | 63.54379 | 0 | 36.45621 | 0.18
Tsuno et al. 2018 EPSL | MA168-10S | 10 | 1800 | 80.71279 | 6.498952 | 12.78826 | 3.5
Tsuno et al. 2018 EPSL | MA168-20S | 10 | 1800 | 71.83967 | 5.035971 | 23.12436 | 1.4
Tsuno et al. 2018 EPSL | MA168-36S | 10 | 1800 | 57.66871 | 4.703476 | 37.62781 | 0.15
Tsuno et al. 2018 EPSL | MA169-10S | 10 | 1800 | 69.71609 | 17.77077 | 12.51314 | 3.9
Tsuno et al. 2018 EPSL | MA169-20S | 10 | 1800 | 61.45078 | 16.1658 | 22.38342 | 1.6
Tsuno et al. 2018 EPSL | MA169-36S | 10 | 1800 | 47.35234 | 17.10794 | 35.53971 | 0.25
Tsuno et al. 2018 EPSL | MA174-10S | 13 | 1800 | 72.56545 | 15.91623 | 11.51832 | 3.9
Tsuno et al. 2018 EPSL | MA174-20S | 13 | 1800 | 59.42915 | 17.83894 | 22.73191 | 1.6
Tsuno et al. 2018 EPSL | MA174-36S | 13 | 1800 | 49.89879 | 15.48583 | 34.61538 | 0.16
Deng et al. 2017 GCA | m-1040 | 10 | 1700 | 91.18947 | 0 | 8.810526 | 3.16
Deng et al. 2018 GCA | LO-709 | 15 | 1550 | 90.38737 | 0 | 9.612626 | 2.67
Deng et al. 2019 GCA | PL-256 | 20 | 1500 | 93.59068 | 0 | 6.409315 | 3.61
Deng et al. 2020 GCA | LO-708b | 15 | 1450 | 92.43663 | 0 | 7.563373 | 3.04
Boujibar et al. 2014 EPSL | #1129 | 10 | 1900 | 91.23629 | 7.741455 | 1.022255 | 6.56
Boujibar et al. 2014 EPSL | #1121 | 10 | 1800 | 88.31012 | 6.415177 | 5.274701 | 7.75
Boujibar et al. 2014 EPSL | #1123 | 12 | 1900 | 86.24986 | 7.313902 | 6.436234 | 5.46
Boujibar et al. 2014 EPSL | #1003 | 12 | 1850 | 93.24146 | 4.079383 | 2.679162 | 7.25
Boujibar et al. 2014 EPSL | #1005 | 12 | 1850 | 93.86782 | 4.524285 | 1.607895 | 6.94
Boujibar et al. 2014 EPSL | #989 | 12 | 1950 | 95.10583 | 3.270243 | 1.623922 | 9.28
Boujibar et al. 2014 EPSL | #29 | 16 | 2200 | 88.62289 | 6.731825 | 4.645289 | 8.44
Boujibar et al. 2014 EPSL | #26 | 24 | 2300 | 89.20548 | 7.210959 | 3.583562 | 7.31